## trouton
	epsilon	0.001
	Exp model	steady shear
******* Ramp mode: variable ε̇|γ̇ **********							******* Ramp mode: variable ε̇|γ̇ **********
ε̇|γ̇	extStressXX	extStressXY	extStressXZ	extStressYY	extStressYZ	extStressZZ	Status	Relative_Error		eta_shear		Trouton	PSI1	First normal stress difference	Projected die swell			ε̇|γ̇	extStressXX	extStressXY	extStressXZ	extStressYY	extStressYZ	extStressZZ	Status	Relative_Error		eta_uniax_elongation
0.0001	6.66E-06	0.03330001	0	0	0	0	Exceed_Niter	3.96E-07		333.0001		3.00029999990991	665.9998	6.66E-06	0.0173205028743358			0.0001	0.06661334	0	0	-0.03329668	0	-0.03329668	Exceed_Niter	3.95E-07		999.1002
0.001	0.0006659998	0.3329992	0	0	0	0	Exceed_Niter	4.82E-06		332.9992		3.00300901623788	665.9998	6.66E-04	0.0547723133190616			0.001	0.6673331	0	0	-0.3326665	0	-0.3326665	Exceed_Niter	4.82E-06		999.9996
0.01	0.06659997	3.329999	0	0	0	0	Converged	9.99E-09		332.9999		3.03091442369803	665.9997	6.66E-02	0.173205067753499			0.01	6.795914	0	0	-3.297028	0	-3.297028	Converged	1.00E-08		1009.2942
0.1	6.659734	33.29933	0	0	0	0	Converged	9.77E-09		332.9933		3.4088902089021	665.9734	6.66E+00	0.547717129487858			0.1	83.24291	0	0	-30.27085	0	-30.27085	Converged	9.67E-09		1135.1376
1	663.3518	332.3373	0	0	0	0	Converged	9.90E-09		332.3373		696.970498647007	663.3518	6.63E+02	1.73032643155198			1	231518.4	0	0	-110.8937	0	-110.8937	Converged	9.46E-09		231629.2937
10	49478.45	2870.219	0	0	0	0	Converged	9.90E-09		287.0219		347.716629079523	494.7845	4.95E+04	5.08506085986128			10	997911.9	0	0	-110.9754	0	-110.9754	Converged	9.92E-09		99802.28754
100	449018.7	8646.494	0	0	0	0	Converged	9.95E-09		86.46494		204.098330039898	44.90187	4.49E+05	8.82587599792831			100	1764624	0	0	-110.9861	0	-110.9861	Converged	9.78E-09		17647.349861
1000	1071038	13353.9	0	0	0	0	Converged	9.89E-09		13.3539		189.568365076869	1.071038	1.07E+06	10.9684184221046			1000	2531366	0	0	-110.9904	0	-110.9904	Converged	8.99E-09		2531.4769904
10000	1.76E+06	17096.77	0	0.00E+00	0	0	Converged	1.00E-08		1.709677		192.915269691293	0.01755528	1.76E+06	12.4105913397313			10000	3.30E+06	0	0	-110.9954	0	-110.9954	Converged	7.36E-09		329.82279954
100000	2.47E+06	20262.17	0	0.00E+00	0	0	Converged	9.97E-09		0.2026217		200.619337578354	0.0002465729	2.47E+06	13.5106213837536			100000	4.06E+06	0	0	-111.1233	0	-111.1233	Converged	8.78E-09		40.649831233
1000000	3.19E+06	23045.57	0	0.00E+00	0	0	Converged	9.98E-09		0.02304557		209.660207940181	0.000003189633	3.19E+06	14.4086157708591			1000000	4.83E+06	0	0	-110.9983	0	-110.9983	Converged	7.20E-09		4.8317389983

	epsilon	0.005	Eps 0,005
	Exp model	steady shear
******* Ramp mode: variable ε̇|γ̇ **********							******* Ramp mode: variable ε̇|γ̇ **********
ε̇|γ̇	extStressXX	extStressXY	extStressXZ	extStressYY	extStressYZ	extStressZZ	Status	Relative_Error		eta_shear		Trouton	PSI1	First normal stress difference	Projected die swell			ε̇|γ̇	extStressXX	extStressXY	extStressXZ	extStressYY	extStressYZ	extStressZZ	Status	Relative_Error		eta_uniax_elongation
0.0001	6.66E-06	0.03330001	0	0	0	0	Exceed_Niter	3.96E-07		333.0001		3.00029999990991	665.9998	6.66E-06	0.0173205028743358			0.0001	0.06661334	0	0	-0.03329668	0	-0.03329668	Exceed_Niter	3.95E-07		999.1002
0.001	0.0006659998	0.3329992	0	0	0	0	Exceed_Niter	4.82E-06		332.9992		3.00300871593686	665.9998	6.66E-04	0.0547723133190616			0.001	0.667333	0	0	-0.3326665	0	-0.3326665	Exceed_Niter	4.82E-06		999.9995
0.01	0.06659987	3.329997	0	0	0	0	Converged	9.99E-09		332.9997		3.03090873655442	665.9987	6.66E-02	0.173204989733091			0.01	6.795897	0	0	-3.29702	0	-3.29702	Converged	1.00E-08		1009.2917
0.1	6.658668	33.29667	0	0	0	0	Converged	9.77E-09		332.9667		3.40808585363041	665.8668	6.66E+00	0.54769516795358			0.1	83.21456	0	0	-30.26335	0	-30.26335	Converged	9.70E-09		1134.7791
1	653.0658	329.7506	0	0	0	0	Converged	9.72E-09		329.7506		142.430875334268	653.0658	6.53E+02	1.72357943182628			1	46856.19	0	0	-110.4766	0	-110.4766	Converged	9.26E-09		46966.6666
10	28391.75	2174.219	0	0	0	0	Converged	9.86E-09		217.4219		91.9683237521151	283.9175	2.84E+04	4.42578250122029			10	199848.4	0	0	-110.8769	0	-110.8769	Converged	9.27E-09		19995.92769
100	130860.4	4667.793	0	0	0	0	Converged	9.83E-09		46.67793		75.6810617565946	13.08604	1.31E+05	6.48476073950234			100	353152.6	0	0	-110.9303	0	-110.9303	Converged	9.90E-09		3532.635303
1000	261197.6	6594.656	0	0	0	0	Converged	9.90E-09		6.594656		76.8192839019958	0.2611976	2.61E+05	7.707865850833			1000	506485.8	0	0	-110.9515	0	-110.9515	Converged	9.27E-09		506.5967515
10000	4.00E+05	8164.287	0	0.00E+00	0	0	Converged	9.91E-09		0.8164287		80.8323819949005	0.004003305	4.00E+05	8.57621850527106			10000	6.60E+05	0	0	-110.9655	0	-110.9655	Converged	7.16E-09		65.99387655
100000	5.44E+05	9512.855	0	0.00E+00	0	0	Converged	9.94E-09		0.09512855		85.4932302342462	0.00005435017	5.44E+05	9.25743442528652			100000	8.13E+05	0	0	-111.0027	0	-111.0027	Converged	8.97E-09		8.132847027
1000000	6.89E+05	10710.47	0	0.00E+00	0	0	Converged	9.99E-09		0.01071047		90.2511727403186	0.0000006889572	6.89E+05	9.82284941985238			1000000	9.67E+05	0	0	-110.9781	0	-110.9781	Converged	3.21E-09		0.9666324781

	epsilon	0.01
	Exp model	steady shear
******* Ramp mode: variable ε̇|γ̇ **********							******* Ramp mode: variable ε̇|γ̇ **********
ε̇|γ̇	extStressXX	extStressXY	extStressXZ	extStressYY	extStressYZ	extStressZZ	Status	Relative_Error		eta_shear		Trouton	PSI1	First normal stress difference	Projected die swell			ε̇|γ̇	extStressXX	extStressXY	extStressXZ	extStressYY	extStressYZ	extStressZZ	Status	Relative_Error		eta_uniax_elongation
0.0001	6.66E-06	0.03330001	0	0	0	0	Exceed_Niter	3.96E-07		333.0001		3.00029999990991	665.9998	6.66E-06	0.0173205028743358			0.0001	0.06661334	0	0	-0.03329668	0	-0.03329668	Exceed_Niter	3.95E-07		999.1002
0.001	0.0006659998	0.3329992	0	0	0	0	Exceed_Niter	4.82E-06		332.9992		3.00300871593686	665.9998	6.66E-04	0.0547723133190616			0.001	0.667333	0	0	-0.3326665	0	-0.3326665	Exceed_Niter	4.82E-06		999.9995
0.01	0.06659973	3.329993	0	0	0	0	Converged	9.99E-09		332.9993		3.03090306796441	665.9973	6.66E-02	0.173204911712452			0.01	6.795876	0	0	-3.29701	0	-3.29701	Converged	1.00E-08		1009.2886
0.1	6.657338	33.29334	0	0	0	0	Converged	9.78E-09		332.9334		3.40708351880586	665.7338	6.66E+00	0.547667853818089			0.1	83.17919	0	0	-30.254	0	-30.254	Converged	9.73E-09		1134.3319
1	640.8529	326.6528	0	0	0	0	Converged	9.59E-09		326.6528		73.090090456901	640.8529	6.41E+02	1.71546402099423			1	23765.11	0	0	-109.9727	0	-109.9727	Converged	9.57E-09		23875.0827
10	20016.09	1825.564	0	0	0	0	Converged	9.59E-09		182.5564		54.8875604470728	200.1609	2.00E+04	4.05542823609262			10	100090	0	0	-110.7544	0	-110.7544	Converged	9.80E-09		10020.07544
100	74753.2	3527.948	0	0	0	0	Converged	9.90E-09		35.27948		50.1224113280581	7.47532	7.48E+04	5.63766721175218			100	176718.4	0	0	-110.8608	0	-110.8608	Converged	8.54E-09		1768.292608
1000	140878.2	4843.168	0	0	0	0	Converged	9.88E-09		4.843168		52.3389861759906	0.1408782	1.41E+05	6.60545532269245			1000	253375.6	0	0	-110.903	0	-110.903	Converged	9.61E-09		253.486503
10000	2.11E+05	5924.968	0	0.00E+00	0	0	Converged	9.96E-09		0.5924968		55.7222466349185	0.00210841	2.11E+05	7.30600825617935			10000	3.30E+05	0	0	-110.9282	0	-110.9282	Converged	6.93E-09		33.01525282
100000	2.83E+05	6860.008	0	0.00E+00	0	0	Converged	9.90E-09		0.06860008		59.3034812933163	0.00002826377	2.83E+05	7.86137229015042			100000	4.07E+05	0	0	-110.9561	0	-110.9561	Converged	6.18E-09		4.068223561
1000000	3.55E+05	7693.567	0	0.00E+00	0	0	Converged	9.90E-09		0.007693567		62.8439386568025	0.0000003554952	3.55E+05	8.3252758047009			1000000	4.83E+05	0	0	-110.9526	0	-110.9526	Converged	2.85E-09		0.4834940526

	epsilon	0.025
	Exp model	steady shear
******* Ramp mode: variable ε̇|γ̇ **********							******* Ramp mode: variable ε̇|γ̇ **********
ε̇|γ̇	extStressXX	extStressXY	extStressXZ	extStressYY	extStressYZ	extStressZZ	Status	Relative_Error		eta_shear		Trouton	PSI1	First normal stress difference	Projected die swell			ε̇|γ̇	extStressXX	extStressXY	extStressXZ	extStressYY	extStressYZ	extStressZZ	Status	Relative_Error		eta_uniax_elongation
0.0001	6.66E-06	0.03330001	0	0	0	0	Exceed_Niter	3.96E-07		333.0001		3.00029999990991	665.9998	6.66E-06	0.0173205028743358			0.0001	0.06661334	0	0	-0.03329668	0	-0.03329668	Exceed_Niter	3.95E-07		999.1002
0.001	0.0006659997	0.3329992	0	0	0	0	Exceed_Niter	4.82E-06		332.9992		3.00300871593686	665.9997	6.66E-04	0.0547723092070247			0.001	0.667333	0	0	-0.3326665	0	-0.3326665	Exceed_Niter	4.82E-06		999.9995
0.01	0.06659933	3.329983	0	0	0	0	Converged	9.99E-09		332.9983		3.03088424175138	665.9933	6.66E-02	0.173204651642479			0.01	6.795813	0	0	-3.29698	0	-3.29698	Converged	1.00E-08		1009.2793
0.1	6.65335	33.28337	0	0	0	0	Converged	9.81E-09		332.8337		3.40408798748444	665.335	6.65E+00	0.547585788217675			0.1	83.0735	0	0	-30.22602	0	-30.22602	Converged	9.83E-09		1132.9952
1	607.9018	318.1441	0	0	0	0	Converged	9.95E-09		318.1441		31.4306419638145	607.9018	6.08E+02	1.69297446363625			1	9890.91	0	0	-108.5633	0	-108.5633	Converged	9.90E-09		9999.4733
10	11625.22	1391.259	0	0	0	0	Converged	9.98E-09		139.1259		28.9982820596309	116.2522	1.16E+04	3.54031761818563			10	40233.73	0	0	-110.3909	0	-110.3909	Converged	8.64E-09		4034.41209
100	34962.35	2412.723	0	0	0	0	Converged	9.99E-09		24.12723		29.4140700362205	3.496235	3.50E+04	4.66221401378101			100	70857.35	0	0	-110.6533	0	-110.6533	Converged	8.78E-09		709.680033
1000	61835.27	3208.674	0	0	0	0	Converged	9.91E-09		3.208674		31.6703902920646	0.06183527	6.18E+04	5.37651624879645			1000	101509.2	0	0	-110.7579	0	-110.7579	Converged	7.77E-09		101.6199579
10000	9.00E+04	3871.175	0	0.00E+00	0	0	Converged	9.95E-09		0.3871175		34.1706116876659	0.0009000557	9.00E+04	5.90553055142291			10000	1.32E+05	0	0	-110.8177	0	-110.8177	Converged	9.82E-09		13.22804177
100000	1.19E+05	4447.997	0	0.00E+00	0	0	Converged	9.91E-09		0.04447997		36.6332667490558	0.0000118826	1.19E+05	6.3302246921184			100000	1.63E+05	0	0	-110.8606	0	-110.8606	Converged	7.56E-09		1.629446606
1000000	1.48E+05	4964.647	0	0.00E+00	0	0	Converged	9.89E-09		0.004964647		38.9979139100927	0.0000001480327	1.48E+05	6.6877537341917			1000000	1.94E+05	0	0	-110.8763	0	-110.8763	Converged	2.11E-09		0.1936108763

	epsilon	0.05	Eps 0,05
	Exp model	steady shear
******* Ramp mode: variable ε̇|γ̇ **********							******* Ramp mode: variable ε̇|γ̇ **********
ε̇|γ̇	extStressXX	extStressXY	extStressXZ	extStressYY	extStressYZ	extStressZZ	Status	Relative_Error		eta_shear		Trouton	PSI1	First normal stress difference	Projected die swell			ε̇|γ̇	extStressXX	extStressXY	extStressXZ	extStressYY	extStressYZ	extStressZZ	Status	Relative_Error		eta_uniax_elongation
0.0001	6.66E-06	0.03330001	0	0	0	0	Exceed_Niter	3.96E-07		333.0001		3.00029999990991	665.9998	6.66E-06	0.0173205028743358			0.0001	0.06661334	0	0	-0.03329668	0	-0.03329668	Exceed_Niter	3.95E-07		999.1002
0.001	0.0006659997	0.3329992	0	0	0	0	Exceed_Niter	4.82E-06		332.9992		3.00300811533481	665.9997	6.66E-04	0.0547723092070247			0.001	0.6673329	0	0	-0.3326664	0	-0.3326664	Exceed_Niter	4.82E-06		999.9993
0.01	0.06659867	3.329967	0	0	0	0	Converged	9.99E-09		332.9967		3.03085255799832	665.9867	6.66E-02	0.173204209519305			0.01	6.795708	0	0	-3.296931	0	-3.296931	Converged	1.00E-08		1009.2639
0.1	6.64672	33.26678	0	0	0	0	Converged	9.86E-09		332.6678		3.3991399227698	664.672	6.65E+00	0.547449342480658			0.1	82.89872	0	0	-30.17972	0	-30.17972	Converged	9.99E-09		1130.7844
1	562.4903	306.0304	0	0	0	0	Converged	9.81E-09		306.0304		17.4694514009066	562.4903	5.62E+02	1.66043111600245			1	5239.695	0	0	-106.4882	0	-106.4882	Converged	9.92E-09		5346.1832
10	7342.664	1105.692	0	0	0	0	Converged	9.93E-09		110.5692		18.4404319647786	73.42664	7.34E+03	3.15613356221243			10	20279.64	0	0	-109.7981	0	-109.7981	Converged	9.95E-09		2038.94381
100	19436.31	1798.929	0	0	0	0	Converged	9.60E-09		17.98929		19.8339075638894	1.943631	1.94E+04	4.02573818173825			100	35569.48	0	0	-110.3115	0	-110.3115	Converged	9.23E-09		356.797915
1000	33007.96	2344.319	0	0	0	0	Converged	9.65E-09		2.344319		21.753442257645	0.03300796	3.30E+04	4.5956465307074			1000	50886.49	0	0	-110.518	0	-110.518	Converged	8.23E-09		50.997008
10000	4.72E+04	2802.034	0	0.00E+00	0	0	Converged	9.76E-09		0.2802034		23.6694282795998	0.0004715537	4.72E+04	5.02428778842384			10000	6.62E+04	0	0	-110.6328	0	-110.6328	Converged	8.26E-09		6.63225428
100000	6.16E+04	3202.589	0	0.00E+00	0	0	Converged	9.86E-09		0.03202589		25.4955308970336	0.000006160073	6.16E+04	5.3714056928298			100000	8.15E+04	0	0	-110.7068	0	-110.7068	Converged	4.86E-09		0.816517068
1000000	7.62E+04	3562.557	0	0.00E+00	0	0	Converged	9.87E-09		0.003562557		27.2227980352314	0.00000007622655	7.62E+04	5.66523397183814			1000000	9.69E+04	0	0	-110.7497	0	-110.7497	Converged	3.22E-09		0.0969827697

	epsilon	0.1
	Exp model	steady shear
******* Ramp mode: variable ε̇|γ̇ **********							******* Ramp mode: variable ε̇|γ̇ **********
ε̇|γ̇	extStressXX	extStressXY	extStressXZ	extStressYY	extStressYZ	extStressZZ	Status	Relative_Error		eta_shear		Trouton	PSI1	First normal stress difference	Projected die swell			ε̇|γ̇	extStressXX	extStressXY	extStressXZ	extStressYY	extStressYZ	extStressZZ	Status	Relative_Error		eta_uniax_elongation
0.0001	6.66E-06	0.03330001	0	0	0	0	Exceed_Niter	3.96E-07		333.0001		3.00029999990991	665.9998	6.66E-06	0.0173205028743358			0.0001	0.06661334	0	0	-0.03329668	0	-0.03329668	Exceed_Niter	3.95E-07		999.1002
0.001	0.0006659995	0.3329991	0	0	0	0	Exceed_Niter	4.82E-06		332.9991		3.00300811623815	665.9995	6.66E-04	0.0547723092070408			0.001	0.6673327	0	0	-0.3326663	0	-0.3326663	Exceed_Niter	4.82E-06		999.999
0.01	0.06659734	3.329933	0	0	0	0	Converged	1.00E-08		332.9933		3.03079070960287	665.9734	6.66E-02	0.1732033642671			0.01	6.795498	0	0	-3.296832	0	-3.296832	Converged	9.96E-09		1009.233
0.1	6.633519	33.23373	0	0	0	0	Converged	9.96E-09		332.3373		3.3894031756291	663.3519	6.63E+00	0.547177303172938			0.1	82.55421	0	0	-30.0883	0	-30.0883	Converged	9.96E-09		1126.4251
1	494.7843	287.0219	0	0	0	0	Converged	9.95E-09		287.0219		10.3888797335674	494.7843	4.95E+02	1.60803711077602			1	2878.783	0	0	-103.053	0	-103.053	Converged	8.50E-09		2981.836
10	4490.189	864.6482	0	0	0	0	Converged	9.91E-09		86.46482		12.0369508662598	44.90189	4.49E+03	2.79098960827344			10	10299.07	0	0	-108.6579	0	-108.6579	Converged	8.17E-09		1040.77279
100	10710.38	1335.394	0	0	0	0	Converged	9.63E-09		13.35394		13.5043455339772	1.071038	1.07E+04	3.46851325960697			100	17923.98	0	0	-109.642	0	-109.642	Converged	9.59E-09		180.33622
1000	17555.25	1709.665	0	0	0	0	Converged	9.70E-09		1.709665		15.022951806348	0.01755525	1.76E+04	3.92458399407809			1000	25574.17	0	0	-110.0449	0	-110.0449	Converged	9.39E-09		25.6842149
10000	2.47E+04	2026.188	0	0.00E+00	0	0	Converged	9.79E-09		0.2026188		16.4558357862153	0.0002465723	2.47E+04	4.27245899415222			10000	3.32E+04	0	0	-110.267	0	-110.267	Converged	7.31E-09		3.3342617
100000	3.19E+04	2304.505	0	0.00E+00	0	0	Converged	9.96E-09		0.02304505		17.7931740655802	0.000003189624	3.19E+04	4.55644935446771			100000	4.09E+04	0	0	-110.4086	0	-110.4086	Converged	5.12E-09		0.410044586
1000000	3.92E+04	2555.409	0	0.00E+00	0	0	Converged	9.80E-09		0.002555409		19.0451267096578	0.00000003921971	3.92E+04	4.79808136686519			1000000	4.86E+04	0	0	-110.4982	0	-110.4982	Converged	9.45E-09		0.0486680882

	epsilon	0.25
	Exp model	steady shear
******* Ramp mode: variable ε̇|γ̇ **********							******* Ramp mode: variable ε̇|γ̇ **********
ε̇|γ̇	extStressXX	extStressXY	extStressXZ	extStressYY	extStressYZ	extStressZZ	Status	Relative_Error		eta_shear		Trouton	PSI1	First normal stress difference	Projected die swell			ε̇|γ̇	extStressXX	extStressXY	extStressXZ	extStressYY	extStressYZ	extStressZZ	Status	Relative_Error		eta_uniax_elongation
0.0001	6.66E-06	0.03330001	0	0	0	0	Exceed_Niter	3.96E-07		333.0001		3.0002996996097	665.9998	6.66E-06	0.0173205028743358			0.0001	0.06661333	0	0	-0.03329668	0	-0.03329668	Exceed_Niter	3.95E-07		999.1001
0.001	0.0006659991	0.332999	0	0	0	0	Exceed_Niter	4.82E-06		332.999		3.00300631533428	665.9991	6.66E-04	0.0547723009829771			0.001	0.6673321	0	0	-0.332666	0	-0.332666	Exceed_Niter	4.82E-06		999.9981
0.01	0.06659334	3.329834	0	0	0	0	Converged	1.00E-08		332.9834		3.03060242642726	665.9334	6.66E-02	0.17320073735551			0.01	6.794868	0	0	-3.296535	0	-3.296535	Converged	9.97E-09		1009.1403
0.1	6.594382	33.13555	0	0	0	0	Converged	9.88E-09		331.3555		3.36140429236877	659.4382	6.59E+00	0.54636841894315			0.1	81.55896	0	0	-29.82302	0	-29.82302	Converged	9.82E-09		1113.8198
1	377.7174	250.7787	0	0	0	0	Converged	9.67E-09		250.7787		5.96158078816104	377.7174	3.78E+02	1.50308590387184			1	1399.237	0	0	-95.80048	0	-95.80048	Converged	8.56E-09		1495.03748
10	2254.83	612.7228	0	0	0	0	Converged	9.37E-09		61.27228		7.19135406745106	22.5483	2.25E+03	2.34947328478266			10	4300.755	0	0	-105.5516	0	-105.5516	Converged	9.61E-09		440.63066
100	4816.41	895.5066	0	0	0	0	Converged	9.67E-09		8.955066		8.30785043906991	0.481641	4.82E+03	2.84035719273104			100	7331.997	0	0	-107.7379	0	-107.7379	Converged	9.98E-09		74.397349
1000	7581.317	1123.517	0	0	0	0	Converged	9.92E-09		1.123517		9.33895668690371	0.007581317	7.58E+03	3.18147220681695			1000	10383.8	0	0	-108.6766	0	-108.6766	Converged	8.62E-09		10.4924766
10000	1.04E+04	1318.151	0	0.00E+00	0	0	Converged	9.92E-09		0.1318151		10.2807847507607	0.0001043555	1.04E+04	3.44604321522618			10000	1.34E+04	0	0	-109.1967	0	-109.1967	Converged	9.54E-09		1.35516267
100000	1.33E+04	1490.29	0	0.00E+00	0	0	Converged	9.58E-09		0.0149029		11.1479690530031	0.000001333911	1.33E+04	3.66415353253453			100000	1.65E+04	0	0	-109.5368	0	-109.5368	Converged	9.88E-09		0.166137068
1000000	1.63E+04	1646.08	0	0.00E+00	0	0	Converged	9.67E-09		0.00164608		11.9540210074845	0.00000001627371	1.63E+04	3.85091069052298			1000000	1.96E+04	0	0	-109.7549	0	-109.7549	Converged	9.34E-09		0.0196772749

	epsilon	0.5	Eps 0,5
	Exp model	steady shear
******* Ramp mode: variable ε̇|γ̇ **********							******* Ramp mode: variable ε̇|γ̇ **********
ε̇|γ̇	extStressXX	extStressXY	extStressXZ	extStressYY	extStressYZ	extStressZZ	Status	Relative_Error		eta_shear		Trouton	PSI1	First normal stress difference	Projected die swell			ε̇|γ̇	extStressXX	extStressXY	extStressXZ	extStressYY	extStressYZ	extStressZZ	Status	Relative_Error		eta_uniax_elongation
0.0001	6.66E-06	0.03330001	0	0	0	0	Exceed_Niter	3.96E-07		333.0001		3.0002996996097	665.9998	6.66E-06	0.0173205028743358			0.0001	0.06661333	0	0	-0.03329668	0	-0.03329668	Exceed_Niter	3.95E-07		999.1001
0.001	0.0006659985	0.3329989	0	0	0	0	Exceed_Niter	4.82E-06		332.9989		3.00300271262157	665.9985	6.66E-04	0.0547722845348226			0.001	0.6673311	0	0	-0.3326655	0	-0.3326655	Exceed_Niter	4.82E-06		999.9966
0.01	0.06658668	3.329667	0	0	0	0	Converged	9.96E-09		332.9667		3.03029071675936	665.8668	6.66E-02	0.173196419420177			0.01	6.793818	0	0	-3.296041	0	-3.296041	Converged	9.98E-09		1008.9859
0.1	6.530659	32.97506	0	0	0	0	Converged	9.99E-09		329.7506		3.31836302951382	653.0659	6.53E+00	0.545043715008608			0.1	80.01515	0	0	-29.40807	0	-29.40807	Converged	9.90E-09		1094.2322
1	283.9176	217.4219	0	0	0	0	Converged	9.53E-09		217.4219		4.34549040368059	283.9176	2.84E+02	1.39955555970947			1	856.65	0	0	-88.15478	0	-88.15478	Converged	9.53E-09		944.80478
10	1308.605	466.7791	0	0	0	0	Converged	9.98E-09		46.67791		5.11848002620511	13.08605	1.31E+03	2.05066262465825			10	2288.017	0	0	-101.1825	0	-101.1825	Converged	9.51E-09		238.91995
100	2611.975	659.4649	0	0	0	0	Converged	8.87E-09		6.594649		5.91282068234413	0.2611975	2.61E+03	2.43744202580752			100	3794.433	0	0	-104.8647	0	-104.8647	Converged	9.94E-09		38.992977
1000	4003.301	816.4252	0	0	0	0	Converged	9.61E-09		0.8164252		6.64153703241889	0.004003301	4.00E+03	2.71204287711465			1000	5315.768	0	0	-106.5502	0	-106.5502	Converged	8.70E-09		5.4223182
10000	5.44E+03	951.2781	0	0.00E+00	0	0	Converged	9.50E-09		0.09512781		7.30586229200483	0.00005435011	5.44E+03	2.92746757779876			10000	6.84E+03	0	0	-107.5118	0	-107.5118	Converged	8.54E-09		0.69499068
100000	6.89E+03	1071.034	0	0.00E+00	0	0	Converged	9.41E-09		0.01071034		7.91722811787487	0.0000006889563	6.89E+03	3.10627455057563			100000	8.37E+03	0	0	-108.1325	0	-108.1325	Converged	9.36E-09		0.084796205
1000000	8.36E+03	1179.715	0	0.00E+00	0	0	Converged	9.75E-09		0.001179715		8.48551811242546	0.000000008358717	8.36E+03	3.26006973196417			1000000	9.90E+03	0	0	-108.566	0	-108.566	Converged	8.97E-09		0.010010493

	epsilon	1
	Exp model	steady shear
******* Ramp mode: variable ε̇|γ̇ **********							******* Ramp mode: variable ε̇|γ̇ **********
ε̇|γ̇	extStressXX	extStressXY	extStressXZ	extStressYY	extStressYZ	extStressZZ	Status	Relative_Error		eta_shear		Trouton	PSI1	First normal stress difference	Projected die swell			ε̇|γ̇	extStressXX	extStressXY	extStressXZ	extStressYY	extStressYZ	extStressZZ	Status	Relative_Error		eta_uniax_elongation
0.0001	6.66E-06	0.03330001	0	0	0	0	Exceed_Niter	3.96E-07		333.0001		3.00029939930949	665.9998	6.66E-06	0.0173205028743358			0.0001	0.06661333	0	0	-0.03329667	0	-0.03329667	Exceed_Niter	3.95E-07		999.1
0.001	0.0006659971	0.3329985	0	0	0	0	Exceed_Niter	4.82E-06		332.9985		3.00299701049704	665.9971	6.66E-04	0.0547722598625662			0.001	0.667329	0	0	-0.3326645	0	-0.3326645	Exceed_Niter	4.82E-06		999.9935
0.01	0.06657338	3.329334	0	0	0	0	Converged	9.97E-09		332.9334		3.02966749506057	665.7338	6.66E-02	0.17318778193213			0.01	6.791721	0	0	-3.295054	0	-3.295054	Converged	9.97E-09		1008.6775
0.1	6.408529	32.66527	0	0	0	0	Converged	9.83E-09		326.6527		3.24340867226874	640.8529	6.41E+00	0.54247743807706			0.1	77.28347	0	0	-28.66335	0	-28.66335	Converged	9.86E-09		1059.4682
1	200.161	182.5563	0	0	0	0	Converged	7.47E-09		182.5563		3.42914618668323	200.161	2.00E+02	1.282439682938			1	547.0542	0	0	-78.95804	0	-78.95804	Converged	9.18E-09		626.01224
10	747.5322	352.7947	0	0	0	0	Converged	9.38E-09		35.27947		3.85123501004975	7.475322	7.48E+02	1.78278739907482			10	1264.275	0	0	-94.4203	0	-94.4203	Converged	9.73E-09		135.86953
100	1408.781	484.3162	0	0	0	0	Converged	9.96E-09		4.843162		4.36743912344869	0.1408781	1.41E+03	2.08882893274141			100	2015.236	0	0	-99.98552	0	-99.98552	Converged	9.82E-09		21.1522152
1000	2108.408	592.4948	0	0	0	0	Converged	9.20E-09		0.5924948		4.85603434831833	0.002108408	2.11E+03	2.31036547294292			1000	2774.399	0	0	-102.7761	0	-102.7761	Converged	9.36E-09		2.8771751
10000	2.83E+03	685.9968	0	0.00E+00	0	0	Converged	9.42E-09		0.06859968		5.30783525520819	0.00002826374	2.83E+03	2.48599012557881			10000	3.54E+03	0	0	-104.444	0	-104.444	Converged	9.51E-09		0.3641158
100000	3.55E+03	769.35	0	0.00E+00	0	0	Converged	9.72E-09		0.0076935		5.7270569961656	0.0000003554949	3.55E+03	2.63269372187193			100000	4.30E+03	0	0	-105.5513	0	-105.5513	Converged	9.50E-09		0.044061113
1000000	4.29E+03	845.1937	0	0.00E+00	0	0	Converged	9.48E-09		0.0008451937		6.11883808409835	0.000000004290401	4.29E+03	2.75941135138743			1000000	5.07E+03	0	0	-106.3394	0	-106.3394	Converged	8.62E-09		0.0051716034

Short form
eps	Trouton ratio at 100/s	Tr at 10	PSI1 at 100/s	swell at 100	swell at 10	Model 2 (Tr = 10^((1-LOG10(epsilon)/1.75)	Model 1: LOG10(epsilon) = 1-1,75*LOG10(Tr))	Model 2: eps = 1 / Tr	Model 1: epsilon = {Tr^(-20/11)}*11	Model 1: epsilon = (PSI1^(-12/10))*0.1
0.001	204	347.717	44.9	8.826	5.085	193.070	0.001	0.003	0.001	0.00104059727959274
0.005	76	91.968	13.1	6.485	4.426	76.967	0.005	0.011	0.004	0.00456909415724683					Deformation rate [1/s] / Viscosity [Pa*s]
0.010	50	54.888	7.5	5.638	4.055	51.795	0.011	0.018	0.009	0.0089463164051059
0.025	29	28.998	3.5	4.662	3.540	30.683	0.027	0.034	0.024	0.0222678999147013
0.050	20	18.440	1.9	4.026	3.156	20.648	0.054	0.054	0.048	0.0450467454391473
0.100	14	12.037	1.1	3.469	2.791	13.895	0.105	0.083	0.097	0.0920945954259692
0.250	8	7.191	0.5	2.840	2.349	8.231	0.246	0.139	0.234	0.240287877197372
0.500	6	5.118	0.3	2.437	2.051	5.539	0.446	0.195	0.435	0.500768705787869
1.000	4	3.851	0.1	2.089	1.783	3.728	0.758	0.260	0.754	1.05048006963198

log(eps)	log(Tr at 100)
-3.00	2.31
-2.30	1.88
-2.00	1.70
-1.60	1.47
-1.30	1.30
-1.00	1.13
-0.60	0.92
-0.30	0.77
0.00	0.64

							value of epsilon [-] / Trouton ratio [-] / Steady-state die swell [-]
value of epsilon [-]
Trouton ratio Tr at deformation rate of 100/s [-]
Trouton ratio Tr at deformation rate of 100/s
Value of epsilon [-]
PS1 at deformation rate of 100/s
Value of epsilon [-]

## expPTT
				Deformation rate [1/s] / Viscosity [Pa*s]					Deformation rate [1/s] / Viscosity [Pa*s] / Die swell [-]
10000a	Exp model	steady shear	Epsilon = 0.25					10000aExp modelsteady shearEpsilon = 0.25
******* Ramp mode: variable ÎµÌ‡|Î³Ì‡ **********
ÎµÌ‡|Î³Ì‡	extStressXX	extStressXY	extStressXZ	extStressYY	extStressYZ	extStressZZ	Status	Relative_Error		eta_shear	First normal stress difference	Projected die swell	First normal stress coefficient
0.0001	6.66E-06	0.03330001	0	0	0	0	Exceed_Niter	3.96E-07		333.0001	6.66E-06	0.0173205028743358	666.00
0.001	0.0006659991	0.332999	0	0	0	0	Exceed_Niter	4.82E-06		332.999	6.66E-04	0.0547723009829771	666.00
0.01	0.06659334	3.329834	0	0	0	0	Converged	1.00E-08		332.9834	6.66E-02	0.17320073735551	665.93
0.1	6.594382	33.13555	0	0	0	0	Converged	9.88E-09		331.3555	6.59E+00	0.54636841894315	659.44
1	377.7174	250.7787	0	0	0	0	Converged	9.67E-09		250.7787	3.78E+02	1.50308590387184	377.72
10	2254.83	612.7228	0	0	0	0	Converged	9.37E-09		61.27228	2.25E+03	2.34947328478266	22.55
100	4816.41	895.5066	0	0	0	0	Converged	9.67E-09		8.955066	4.82E+03	2.84035719273104	0.48
1000	7581.317	1123.517	0	0	0	0	Converged	9.92E-09		1.123517	7.58E+03	3.18147220681695	0.01
10000	1.04E+04	1318.151	0	0.00E+00	0	0	Converged	9.92E-09		0.1318151	1.04E+04	3.44604321522618	0.00
100000	1.33E+04	1490.29	0	0.00E+00	0	0	Converged	9.58E-09		0.0149029	1.33E+04	3.66415353253453	0.00
1000000	1.63E+04	1646.08	0	0.00E+00	0	0	Converged	9.67E-09		0.00164608	1.63E+04	3.85091069052297	0.00

10000b	Exp model	steady uniaxial elongation	Epsilon = 0.25					10000bExp modelsteady uniaxial elongationEpsilon = 0.25
******* Ramp mode: variable ÎµÌ‡|Î³Ì‡ **********
ÎµÌ‡|Î³Ì‡	extStressXX	extStressXY	extStressXZ	extStressYY	extStressYZ	extStressZZ	Status	Relative_Error		eta_uniax_elongation	ratio to shear
0.0001	0.06661333	0	0	-0.03329668	0	-0.03329668	Exceed_Niter	3.95E-07		999.1001	3.00
0.001	0.6673321	0	0	-0.332666	0	-0.332666	Exceed_Niter	4.82E-06		999.9981	3.00
0.01	6.794868	0	0	-3.296535	0	-3.296535	Converged	9.97E-09		1009.1403	3.03
0.1	81.55896	0	0	-29.82302	0	-29.82302	Converged	9.82E-09		1113.8198	3.36
1	1399.237	0	0	-95.80048	0	-95.80048	Converged	8.56E-09		1495.03748	5.96
10	4300.755	0	0	-105.5516	0	-105.5516	Converged	9.61E-09		440.63066	7.19
100	7331.997	0	0	-107.7379	0	-107.7379	Converged	9.98E-09		74.397349	8.31
1000	10383.8	0	0	-108.6766	0	-108.6766	Converged	8.62E-09		10.4924766	9.34
10000	1.34E+04	0	0	-109.1967	0	-109.1967	Converged	9.54E-09		1.35516267	10.28
100000	1.65E+04	0	0	-109.5368	0	-109.5368	Converged	9.88E-09		0.166137068	11.15
1000000	1.96E+04	0	0	-109.7549	0	-109.7549	Converged	9.34E-09		0.0196772749	11.95

10000c	Exp model	steady planar elongation	Epsilon = 0.25					10000cExp modelsteady planar elongationEpsilon = 0.25
******* Ramp mode: variable ÎµÌ‡|Î³Ì‡ **********
ÎµÌ‡|Î³Ì‡	extStressXX	extStressXY	extStressXZ	extStressYY	extStressYZ	extStressZZ	Status	Relative_Error		eta_planar_elongation	ratio to shear
0.0001	0.06661333	0	0	0	0	-0.06658669	Exceed_Niter	3.96E-07		1332.0002	4.00
0.001	0.6673317	0	0	0	0	-0.6646677	Exceed_Niter	4.82E-06		1331.9994	4.00
0.01	6.794532	0	0	0	0	-6.528132	Converged	9.97E-09		1332.2664	4.00
0.1	81.20115	0	0	0	0	-54.58187	Converged	9.72E-09		1357.8302	4.10			Deformation rate [1/s] / Viscosity [Pa*s]					Deformation rate [1/s] / Viscosity [Pa*s] / Die Swell [-]
1	1362.832	0	0	0	0	-148.373	Converged	8.79E-09		1511.205	6.03
10	4250.996	0	0	0	0	-160.2244	Converged	9.97E-09		441.12204	7.20
100	7279.714	0	0	0	0	-162.777	Converged	9.72E-09		74.42491	8.31
1000	10330.52	0	0	0	0	-163.859	Converged	9.89E-09		10.494379	9.34
10000	1.34E+04	0	0	0	0	-164.4549	Converged	9.01E-09		1.35530749	10.28
100000	1.65E+04	0	0	0	0	-164.8316	Converged	9.51E-09		0.166148416	11.15
1000000	1.95E+04	0	0	0	0	-165.0913	Converged	9.39E-09		0.0196782513	11.95

10010a	Exp model	steady shear	Epsilon = 0.01					10010aExp modelsteady shearEpsilon = 0.01
******* Ramp mode: variable ÎµÌ‡|Î³Ì‡ **********
ÎµÌ‡|Î³Ì‡	extStressXX	extStressXY	extStressXZ	extStressYY	extStressYZ	extStressZZ	Status	Relative_Error		eta_shear	First normal stress difference	Projected die swell	First normal stress coefficient
0.0001	6.66E-06	0.03330001	0	0	0	0	Exceed_Niter	3.96E-07		333.0001	6.66E-06	0.0173205028743358	666.00
0.001	0.0006659998	0.3329992	0	0	0	0	Exceed_Niter	4.82E-06		332.9992	6.66E-04	0.0547723133190616	666.00
0.01	0.06659973	3.329993	0	0	0	0	Converged	9.99E-09		332.9993	6.66E-02	0.173204911712452	666.00
0.1	6.657338	33.29334	0	0	0	0	Converged	9.78E-09		332.9334	6.66E+00	0.547667853818089	665.73
1	640.8529	326.6528	0	0	0	0	Converged	9.59E-09		326.6528	6.41E+02	1.71546402099423	640.85
10	20016.09	1825.564	0	0	0	0	Converged	9.59E-09		182.5564	2.00E+04	4.05542823609262	200.16
100	74753.2	3527.948	0	0	0	0	Converged	9.90E-09		35.27948	7.48E+04	5.63766721175218	7.48
1000	140878.2	4843.168	0	0	0	0	Converged	9.88E-09		4.843168	1.41E+05	6.60545532269245	0.14
10000	210841	5924.968	0	0	0	0	Converged	9.96E-09		0.5924968	2.11E+05	7.30600825617934	0.00
100000	282637.7	6860.008	0	0	0	0	Converged	9.90E-09		0.06860008	2.83E+05	7.86137229015042	0.00
1000000	355495.2	7693.567	0	0	0	0	Converged	9.90E-09		0.007693567	3.55E+05	8.3252758047009	0.00

10010b	Exp model	steady uniaxial elongation	Epsilon = 0.01					10010bExp modelsteady uniaxial elongationEpsilon = 0.01
******* Ramp mode: variable ÎµÌ‡|Î³Ì‡ **********
ÎµÌ‡|Î³Ì‡	extStressXX	extStressXY	extStressXZ	extStressYY	extStressYZ	extStressZZ	Status	Relative_Error		eta_uniax_elongation	ratio to shear
0.0001	6.66E-02	0	0	-0.03329668	0	-0.03329668	Exceed_Niter	3.95E-07		999.1002	3.00
0.001	0.667333	0	0	-0.3326665	0	-0.3326665	Exceed_Niter	4.82E-06		999.9995	3.00
0.01	6.795876	0	0	-3.29701	0	-3.29701	Converged	1.00E-08		1009.2886	3.03
0.1	83.17919	0	0	-30.254	0	-30.254	Converged	9.73E-09		1134.3319	3.41
1	23765.11	0	0	-109.9727	0	-109.9727	Converged	9.57E-09		23875.0827	73.09
10	100090	0	0	-110.7544	0	-110.7544	Converged	9.80E-09		10020.07544	54.89
100	176718.4	0	0	-110.8608	0	-110.8608	Converged	8.54E-09		1768.292608	50.12
1000	253375.6	0	0	-110.903	0	-110.903	Converged	9.61E-09		253.486503	52.34
10000	330041.6	0	0	-110.9282	0	-110.9282	Converged	6.93E-09		33.01525282	55.72
100000	406711.4	0	0	-110.9561	0	-110.9561	Converged	6.18E-09		4.068223561	59.30
1000000	483383.1	0	0	-110.9526	0	-110.9526	Converged	2.85E-09		0.4834940526	62.84
				Deformation rate [1/s] / Viscosity [Pa*s] / Die Swell [-]
10010c	Exp model	steady planar elongation	Epsilon = 0.01					10010cExp modelsteady planar elongationEpsilon = 0.01			Deformation rate [1/s] / Viscosity [Pa*s]
******* Ramp mode: variable ÎµÌ‡|Î³Ì‡ **********
ÎµÌ‡|Î³Ì‡	extStressXX	extStressXY	extStressXZ	extStressYY	extStressYZ	extStressZZ	Status	Relative_Error		eta_planar_elongation	ratio to shear
0.0001	0.06661334	0	0	0	0	-0.0665867	Exceed_Niter	3.96E-07		1332.0004	4.00
0.001	0.667333	0	0	0	0	-0.664669	Exceed_Niter	4.82E-06		1332.002	4.00
0.01	6.795863	0	0	0	0	-6.529361	Converged	9.99E-09		1332.5224	4.00
0.1	83.16349	0	0	0	0	-55.46154	Converged	9.66E-09		1386.2503	4.16
1	23711.54	0	0	0	0	-165.339	Converged	9.86E-09		23876.879	73.10
10	100034.8	0	0	0	0	-166.2233	Converged	9.35E-09		10020.10233	54.89
100	176663	0	0	0	0	-166.3432	Converged	9.93E-09		1768.293432	50.12
1000	253320.2	0	0	0	0	-166.3906	Converged	9.21E-09		253.4865906	52.34
10000	329986.1	0	0	0	0	-166.4158	Converged	8.33E-09		33.01525158	55.72
100000	406655.9	0	0	0	0	-166.4341	Converged	9.90E-09		4.068223341	59.30
1000000	483327.7	0	0	0	0	-166.4435	Converged	2.76E-09		0.4834941435	62.84

10001a	Exp model	steady shear	Epsilon = 0.25	Zeta = 0.03					10001aExp modelsteady shearEpsilon = 0.25Zeta = 0.03
******* Ramp mode: variable ÎµÌ‡|Î³Ì‡ **********
ÎµÌ‡|Î³Ì‡	extStressXX	extStressXY	extStressXZ	extStressYY	extStressYZ	extStressZZ	Status	Relative_Error		eta_shear	First normal stress difference	Projected die swell	First normal stress coefficient
0.0001	6.56E-06	0.03330001	0	-9.99E-08	0	0	Exceed_Niter	3.96E-07		333.0001	6.66E-06	0.0171901082361696	656.01
0.001	0.0006560091	0.332999	0	-9.99E-06	0	0	Exceed_Niter	4.82E-06		332.999	6.66E-04	0.0543599560323065	656.01
0.01	0.06559425	3	0	-9.99E-04	0	0	Converged	1.00E-08		332.9819	6.66E-02	0.171896962022783	655.94
0.1	6	33	0	-0.0988875	0	0	Converged	9.87E-09		331.2113	6.59E+00	0.542295779708318	649.36
1	368	245	0	-6	0	0	Converged	1.00E-08		245.2583	3.74E+02	1.50034337415237	368.06
10	2,162	542	0	-33	0	0	Converged	9.64E-09		54.24286	2.19E+03	2.44488699673129	21.62
100	4,560	674	0	-69	0	0	Converged	9.01E-09		6.739035	4.63E+03	3.18585010021551	0.46
1000	7,054	659	0	-107	0	0	Converged	9.65E-09		0.6592471	7.16E+03	4.00638626491797	0.01
10000	9,392	494	0	-143	0	0	Converged	9.83E-09		0.04942398	9.54E+03	5.33898560790812	0.00
100000	10,912	177	0	-166	0	0	Converged	9.50E-09		0.001766625	1.11E+04	9.62563089425844	0.00
1000000	11097.57	21	0	-169	0	0	Exceed_Niter	6.44E-07		0.00002057287	1.13E+04	28.4454058932457	0.00

10001b	Exp model	steady uniaxial elongation	Epsilon = 0.25	Zeta = 0.03					10001bExp modelsteady uniaxial elongationEpsilon = 0.25Zeta = 0.03
******* Ramp mode: variable ÎµÌ‡|Î³Ì‡ **********
ÎµÌ‡|Î³Ì‡	extStressXX	extStressXY	extStressXZ	extStressYY	extStressYZ	extStressZZ	Status	Relative_Error		eta_uniax_elongation
0.0001	0.06661294	0	0	-0.03329678	0	-0.03329678	Exceed_Niter	3.95E-07		999.0972
0.001	0.667292	0	0	-0.332676	0	-0.332676	Exceed_Niter	4.82E-06		999.968					Deformation rate [1/s] / Viscosity [Pa*s] / Die Swell [-]
0.01	6.790743	0	0	-3.29753	0	-3.29753	Converged	9.97E-09		1008.8273				Deformation rate [1/s] / Viscosity [Pa*s]
0.1	81.01897	0	0	-29.91834	0	-29.91834	Converged	9.78E-09		1109.3731
1	1375.67	0	0	-98.1106	0	-98.1106	Converged	8.21E-09		1473.7806
10	4269.97	0	0	-108.6115	0	-108.6115	Converged	9.67E-09		437.85815
100	7299.909	0	0	-110.9544	0	-110.9544	Converged	9.07E-09		74.108634
1000	10351.21	0	0	-111.9577	0	-111.9577	Converged	9.14E-09		10.4631677
10000	13409.58	0	0	-112.5153	0	-112.5153	Converged	3.83E-09		1.35220953
100000	16471.14	0	0	-112.8706	0	-112.8706	Converged	6.61E-09		0.165840106
1000000	19534.38	0	0	-113.108	0	-113.108	Converged	9.17E-09		0.019647488

11000a	Exp model	steady shear	Epsilon = 0.25	etaZero=3333					11000aExp modelsteady shearEpsilon = 0.25etaZero=3333
******* Ramp mode: variable ÎµÌ‡|Î³Ì‡ **********
ÎµÌ‡|Î³Ì‡	extStressXX	extStressXY	extStressXZ	extStressYY	extStressYZ	extStressZZ	Status	Relative_Error		eta_shear	First normal stress difference	Projected die swell	First normal stress coefficient
0.0001	6.67E-05	0.3333001	0	0	0	0	Exceed_Niter	3.96E-07		3333.001	6.67E-05	0.0173205028790175	6,666.00
0.001	0.006665991	3	0	0	0	0	Exceed_Niter	4.82E-06		3332.99	6.67E-03	0.0547723009422637	6,665.99
0.01	0.6665333	33	0	0	0	0	Converged	1.00E-08		3332.833	6.67E-01	0.17320075425656	6,665.33
0.1	66	332	0	0	0	0	Converged	9.88E-09		3316.54	6.60E+01	0.546368397538994	6,600.32
1	3,781	2,510	0	0	0	0	Converged	9.67E-09		2510.046	3.78E+03	1.50308601192345	3,780.58
10	22568.61	6,133	0	0	0	0	Converged	9.37E-09		613.2748	2.26E+04	2.34947309266188	225.69
100	48207.49	8,963	0	0	0	0	Converged	9.67E-09		89.63134	4.82E+04	2.84035710178639	4.82
1000	75881.47	11245.29	0	0	0	0	Converged	9.92E-09		11.24529	7.59E+04	3.18147245466239	0.08
10000	104449.5	13193.39	0	0	0	0	Converged	9.92E-09		1.319339	1.04E+05	3.44604236247729	0.00
100000	133511.2	14916.33	0	0	0	0	Converged	9.58E-09		0.1491633	1.34E+05	3.66415205543818	0.00
1000000	162883.8	16475.63	0	0	0	0	Converged	9.67E-09		0.01647563	1.63E+05	3.85091170177395	0.00

11000b	Exp model	steady uniaxial elongation	Epsilon = 0.25	etaZero=3333					11000bExp modelsteady uniaxial elongationEpsilon = 0.25etaZero=3333
******* Ramp mode: variable ÎµÌ‡|Î³Ì‡ **********
ÎµÌ‡|Î³Ì‡	extStressXX	extStressXY	extStressXZ	extStressYY	extStressYZ	extStressZZ	Status	Relative_Error		eta_uniax_elongation
0.0001	6.67E-01	0	0	-0.3332667	0	-0.3332667	Exceed_Niter	3.95E-07		10000.002
0.001	6.679333	0	0	-3.329657	0	-3.329657	Exceed_Niter	4.82E-06		10008.99
0.01	68.00989	0	0	-32.99505	0	-32.99505	Converged	9.97E-09		10100.494
0.1	816	0	0	-298.4989	0	-298.4989	Converged	9.82E-09		11148.232
1	14,005	0	0	-958.8679	0	-958.8679	Converged	8.56E-09		14963.8479
10	43046.3	0	0	-1056.466	0	-1056.466	Converged	9.61E-09		4410.2766
100	73386.02	0	0	-1078.349	0	-1078.349	Converged	9.98E-09		744.64369
1000	103931.6	0	0	-1087.745	0	-1087.745	Converged	8.62E-09		105.019345
10000	134545.4	0	0	-1092.951	0	-1092.951	Converged	9.54E-09		13.5638351
100000	165190.4	0	0	-1096.355	0	-1096.355	Converged	9.88E-09		1.66286755
1000000	195851.5	0	0	-1098.538	0	-1098.538	Converged	9.34E-09		0.196950038

10100a	Exp model	steady shear	Epsilon = 0.25	Lambda=0.01					10100aExp modelsteady shearEpsilon = 0.25Lambda=0.01
******* Ramp mode: variable ÎµÌ‡|Î³Ì‡ **********
ÎµÌ‡|Î³Ì‡	extStressXX	extStressXY	extStressXZ	extStressYY	extStressYZ	extStressZZ	Status	Relative_Error		eta_shear	First normal stress difference	Projected die swell	First normal stress coefficient
0.0001	6.66E-08	0.03330001	0	0	0	0	Exceed_Niter	3.96E-07		333.0001	6.66E-08	0.00173205028743358	6.66
0.001	6.66E-06	0	0	0	0	0	Exceed_Niter	4.82E-06		332.9992	6.66E-06	0.00547723133190616	6.66
0.01	0.000666	3	0	0	0	0	Converged	9.99E-09		333	6.66E-04	0.0173205080756888	6.66
0.1	0	33	0	0	0	0	Converged	9.74E-09		332.9998	6.66E-02	0.0547722434144142	6.66
1	7	333	0	0	0	0	Converged	9.48E-09		332.9833	6.66E+00	0.173200581301783	6.66
10	659.4338	3,314	0	0	0	0	Converged	9.91E-09		331.3554	6.59E+02	0.546366678604665	6.59
100	37793.55	25,083	0	0	0	0	Exceed_Niter	6.83E-07		250.8296	3.78E+04	1.50336723420631	3.78
1000	227553.7	61955.32	0	0	0	0	Exceed_Niter	9.64E-06		61.95532	2.28E+05	2.34719017193482	0.23
10000	484253	90851.89	0	0	0	0	Exceed_Niter	5.60E-06		9.085189	4.84E+05	2.8275793822704	0.00
100000	760618.7	114066.5	0	0	0	0	Exceed_Niter	3.21E-06		1.140665	7.61E+05	3.16264226729945	0.00	Deformation rate [1/s] / Viscosity ratio [-]
1000000	1045940	133865.9	0	0	0	0	Exceed_Niter	2.13E-06		0.1338659	1.05E+06	3.42345035610393	0.00
				Deformation rate [1/s] / Viscosity [Pa*s]
10100b	Exp model	steady uniaxial elongation	Epsilon = 0.25	Lambda=0.01					10100bExp modelsteady uniaxial elongationEpsilon = 0.25Lambda=0.01
******* Ramp mode: variable ÎµÌ‡|Î³Ì‡ **********
ÎµÌ‡|Î³Ì‡	extStressXX	extStressXY	extStressXZ	extStressYY	extStressYZ	extStressZZ	Status	Relative_Error		eta_uniax_elongation
0.0001	6.66E-02	0	0	-0.03329997	0	-0.03329997	Exceed_Niter	3.96E-07		999.0012
0.001	6.66E-01	0	0	-0.3329959	0	-0.3329959	Exceed_Niter	4.82E-06		999.0076
0.01	6.661332	0	0	-3.329667	0	-3.329667	Converged	9.99E-09		999.0999
0.1	67	0	0	-33.26668	0	-33.26668	Converged	9.74E-09		1000.0005
1	679	0	0	-329.6535	0	-329.6535	Converged	9.63E-09		1009.1402
10	8155.886	0	0	-2982.303	0	-2982.303	Converged	9.95E-09		1113.8189
100	139924	0	0	-9579.992	0	-9579.992	Converged	1.00E-08		1495.03992
1000	430076.6	0	0	-10555.43	0	-10555.43	Converged	9.97E-09		440.63203
10000	733201.5	0	0	-10774.46	0	-10774.46	Converged	9.97E-09		74.397596
100000	1038383	0	0	-10868.7	0	-10868.7	Converged	9.97E-09		10.492517
1000000	1344247	0	0	-10921.09	0	-10921.09	Converged	9.98E-09		1.35516809

## linPTT
00000a	Linear model	steady shear	Epsilon = 0.25					00000aLinear modelsteady shearEpsilon = 0.25
******* Ramp mode: variable ÎµÌ‡|Î³Ì‡ **********					Deformation rate [1/s] / Viscosity [Pa*s]					Deformation rate [1/s] / Viscosity [Pa*s] / Die swell [-]
ÎµÌ‡|Î³Ì‡	extStressXX	extStressXY	extStressXZ	extStressYY	extStressYZ	extStressZZ	Status	Relative_Error		eta_shear	First normal stress difference	Projected die swell
0.0001	6.66E-06	0.03330045	0	0	0	0	Exceed_Niter	2.71E-05		333.0045	6.66E-06	0.0173202740163503
0.001	0.0006659994	0.3329998	0	0	0	0	Converged	9.99E-09		332.9998	6.66E-04	0.0547722475264486
0.01	0.06659334	3.329834	0	0	0	0	Converged	9.90E-09		332.9834	6.66E-02	0.17320073735551
0.1	6.594541	33.13595	0	0	0	0	Converged	7.87E-09		331.3595	6.59E+00	0.546371707978441
1	395.8125	256.7154	0	0	0	0	Converged	8.65E-09		256.7154	3.96E+02	1.52077309706864
10	4061.705	822.3587	0	0	0	0	Converged	4.15E-09		82.23587	4.06E+03	2.72188124208646
100	21897.65	1909.439	0	0	0	0	Converged	8.79E-09		19.09439	2.19E+04	4.14754866172973
1000	104834.8	4177.917	0	0	0	0	Converged	8.45E-09		4.177917	1.05E+05	6.13505500863674
10000	4.90E+05	9030.846	0	0.00E+00	0	0	Converged	9.15E-09		0.9030846	4.90E+05	9.01991073357353
100000	2.28E+06	19470.19	0	0.00E+00	0	0	Converged	9.46E-09		0.1947019	2.28E+06	13.2441189140864
1000000	1.06E+07	41948.1	0	0.00E+00	0	0	Converged	9.04E-09		0.0419481	1.06E+07	19.4418347521829

00000b	Linear model	steady uniaxial elongation	Epsilon = 0.25					00000bLinear modelsteady uniaxial elongationEpsilon = 0.25
******* Ramp mode: variable ÎµÌ‡|Î³Ì‡ **********
ÎµÌ‡|Î³Ì‡	extStressXX	extStressXY	extStressXZ	extStressYY	extStressYZ	extStressZZ	Status	Relative_Error		eta_uniax_elongation
0.0001	0.06661422	0	0	-0.03329712	0	-0.03329712	Exceed_Niter	2.71E-05		999.1134
0.001	0.6673337	0	0	-0.3326668	0	-0.3326668	Converged	9.97E-09		1000.0005
0.01	6.794868	0	0	-3.296535	0	-3.296535	Converged	9.64E-09		1009.1403
0.1	81.57209	0	0	-29.82653	0	-29.82653	Converged	8.23E-09		1113.9862
1	1979.716	0	0	-99.80782	0	-99.80782	Converged	6.86E-10		2079.52382
10	25871.01	0	0	-110.0556	0	-110.0556	Converged	8.58E-10		2598.10656
100	265623.8	0	0	-110.9073	0	-110.9073	Converged	5.95E-09		2657.347073
1000	2663223	0	0	-110.9938	0	-110.9938	Converged	2.17E-09		2663.3339938
10000	2.66E+07	0	0	-110.9226	0	-110.9226	Converged	6.31E-09		2663.93309226
100000	2.66E+08	0	0	-111.4222	0	-111.4222	Converged	6.03E-09		2663.993114222
1000000	2.66E+09	0	0	-111.4213	0	-111.4213	Converged	6.02E-10		2663.9991114213

00000c	Linear model	steady planar elongation	Epsilon = 0.25					00000cLinear modelsteady planar elongationEpsilon = 0.25
******* Ramp mode: variable ÎµÌ‡|Î³Ì‡ **********
ÎµÌ‡|Î³Ì‡	extStressXX	extStressXY	extStressXZ	extStressYY	extStressYZ	extStressZZ	Status	Relative_Error		eta_planar_elongation
0.0001	0.06661422	0	0	0	0	-0.06658758	Exceed_Niter	2.71E-05		1332.018
0.001	0.6673333	0	0	0	0	-0.6646693	Converged	9.99E-09		1332.0026
0.01	6.794532	0	0	0	0	-6.528132	Converged	9.88E-09		1332.2664
0.1	81.22027	0	0	0	0	-54.59051	Converged	7.76E-09		1358.1078
1	1942.126	0	0	0	0	-153.3529	Converged	7.49E-10		2095.4789
10	25817.05	0	0	0	0	-165.4329	Converged	4.45E-09		2598.24829
100	265568.4	0	0	0	0	-166.3985	Converged	5.03E-09		2657.347985
1000	2663168	0	0	0	0	-166.4683	Converged	4.00E-09		2663.3344683
10000	2.66E+07	0	0	0	0	-166.7555	Converged	5.58E-09		2663.93367555
100000	2.66E+08	0	0	0	0	-164.602	Converged	3.22E-09		2663.99364602
1000000	2.66E+09	0	0	0	0	-163.9766	Converged	2.80E-09		2663.9991639766

## giesekus
20000a	Giesekus	steady shear	Alpha = 0.01					20000aGiesekussteady shearAlpha = 0.01
******* Ramp mode: variable ε̇|γ̇ **********					Deformation rate [1/s] / Viscosity [Pa*s]
ε̇|γ̇	extStressXX	extStressXY	extStressXZ	extStressYY	extStressYZ	extStressZZ	Status	Relative_Error		eta_shear	First normal stress difference	Projected die swell
0.0001	6.63E-06	0.03330001	0	-3.33E-08	0	0	Exceed_Niter	3.96E-07		333.0001	6.66E-06	0.0172771473418017
0.001	0.0006626698	0.3329992	0	-3.33E-06	0	0	Exceed_Niter	4.82E-06		332.9992	6.66E-04	0.0546352109018107
0.01	0.06626667	3.32999	0	-0.000332998	0	0	Converged	9.99E-09		332.999	6.66E-02	0.172771354659312
0.1	6.623419	33.29008	0	-0.0332802	0	0	Converged	9.76E-09		332.9008	6.66E+00	0.546297640656789
1	632.3175	323.7358	0	-3.14759	0	0	Converged	9.13E-09		323.7358	6.35E+02	1.71166143672224
10	19972.08	1601.379	0	-77.18852	0	0	Converged	9.87E-09		160.1379	2.00E+04	4.32524002801487
100	117338	2655.041	0	-213.0622	0	0	Converged	9.71E-09		26.55041	1.18E+05	8.14196730862096
1000	437492.7	3092.992	0	-289.3309	0	0	Exceed_Niter	1.20E-07		3.092992	4.38E+05	14.5660446393737
10000	1646899	3609.282	0	-318.712	0	0	Exceed_Niter	7.36E-05		0.3609282	1.65E+06	26.1618652615767
100000	5579263	6771.308	0	-322.8752	0	0	Exceed_Niter	8.25E-05		0.06771308	5.58E+06	35.1558629080826
1000000	1.39E+07	10649.07	0	-324.0462	0	0	Exceed_Niter	0.0001244294		0.01064907	1.39E+07	44.1802807587865

20000b	Giesekus	steady uniaxial elongation	Alpha = 0.01					20000bGiesekussteady uniaxial elongationAlpha = 0.01
******* Ramp mode: variable ε̇|γ̇ **********
ε̇|γ̇	extStressXX	extStressXY	extStressXZ	extStressYY	extStressYZ	extStressZZ	Status	Relative_Error		eta_uniax_elongation
0.0001	6.66E-02	0	0	-3.33E-02	0	-0.03329671	Exceed_Niter	3.95E-07		999.0991
0.001	0.6673197	0	0	-3.33E-01	0	-0.3326699	Exceed_Niter	4.82E-06		999.9896
0.01	6.794504	0	0	-3.297353	0	-3.297353	Converged	9.99E-09		1009.1857
0.1	82.99146	0	0	-30.29779	0	-30.29779	Converged	9.65E-09		1132.8925
1	33953.18	0	0	-166.9183	0	-166.9183	Converged	9.63E-09		34120.0983
10	633050.3	0	0	-302.9763	0	-302.9763	Converged	8.65E-09		63335.32763
100	6627034	0	0	-329.7333	0	-329.7333	Converged	9.47E-09		66273.637333
1000	6.66E+07	0	0	-332.6704	0	-332.6704	Converged	9.42E-09		66567.3626704
10000	6.66E+08	0	0	-332.967	0	-332.967	Converged	9.18E-09		66596.7332967
100000	6.66E+09	0	0	-332.9967	0	-332.9967	Converged	9.16E-09		66599.673329967
1000000	6.66E+10	0	0	-332.9997	0	-332.9997	Converged	9.15E-09		66599.9603329997

20000c	Giesekus	steady planar elongation	Alpha = 0.01					20000cGiesekussteady planar elongationAlpha = 0.01
******* Ramp mode: variable ÎµÌ‡|Î³Ì‡ **********
ÎµÌ‡|Î³Ì‡	extStressXX	extStressXY	extStressXZ	extStressYY	extStressYZ	extStressZZ	Status	Relative_Error		eta_planar_elongation
0.0001	6.66E-02	0	0	0.00E+00	0	-0.06658683	Exceed_Niter	3.96E-07		1332.0003
0.001	0.6673197	0	0	0.00E+00	0	-0.6646823	Exceed_Niter	4.82E-06		1332.002
0.01	6.794504	0	0	0	0	-6.530667	Converged	9.99E-09		1332.5171
0.1	82.99146	0	0	0	0	-55.5773	Converged	9.93E-09		1385.6876
1	33953.18	0	0	0	0	-222.4955	Converged	9.63E-09		34175.6755
10	633050.3	0	0	0	0	-317.2868	Converged	8.64E-09		63336.75868
100	6627034	0	0	0	0	-331.3597	Converged	9.47E-09		66273.653597					Deformation rate [1/s] / Viscosity [Pa*s]
1000	6.66E+07	0	0	0	0	-332.8352	Converged	9.42E-09		66567.3628352
10000	6.66E+08	0	0	0	0	-332.9835	Converged	9.18E-09		66596.73329835
100000	6.66E+09	0	0	0	0	-332.9984	Converged	9.16E-09		66599.673329984
1000000	6.66E+10	0	0	0	0	-332.9998	Converged	9.15E-09		66599.9603329998

20010a	Giesekus	steady shear	Alpha = 0.5					20010aGiesekussteady shearAlpha = 0.5
******* Ramp mode: variable ε̇|γ̇ **********
ε̇|γ̇	extStressXX	extStressXY	extStressXZ	extStressYY	extStressYZ	extStressZZ	Status	Relative_Error		eta_shear	First normal stress difference	Projected die swell
0.0001	4.99E-06	0.03330001	0	-1.67E-06	0	0	Exceed_Niter	3.96E-07		333.0001	3.33E-02	0.0149999947447454
0.001	0.0004994992	0.3329989	0	-0.0001664996	0	0	Exceed_Niter	4.82E-06		332.9989	3.33E-01	0.0474342052620414
0.01	0.04994293	3.329667	0	-0.01664709	0	0	Converged	9.99E-09		332.9667	3.35E+00	0.149996884040428
0.1	4.925759	32.9735	0	-1.636531	0	0	Converged	9.74E-09		329.735	3.46E+01	0.473368860245787
1	252.3767	205.8053	0	-71.21161	0	0	Converged	9.04E-09		205.8053	2.77E+02	1.35625696292833
10	1723.666	316.7663	0	-230.295	0	0	Converged	9.89E-09		31.67663	5.47E+02	2.85695040369225
100	6310.458	331.3399	0	-299.7831	0	0	Converged	9.92E-09		3.313399	6.31E+02	5.34489528860347
1000	20722.12	332.8205	0	-322.4725	0	0	Converged	9.94E-09		0.3328205	6.55E+02	9.66401704662181
10000	65888.34	331.2211	0	-329.6689	0	0	Exceed_Niter	6.74E-06		0.03312211	6.61E+02	17.2739204384439
100000	268575.7	477.1704	0	-331.7411	0	0	Exceed_Niter	5.44E-05		0.004771704	8.09E+02	29.0564290636728
1000000	775445.1	792.4004	0	-332.0478	0	0	Exceed_Niter	9.76E-05		0.0007924004	1.12E+03	38.3132342115312

20010b	Giesekus	steady uniaxial elongation	Alpha = 0.5					20010bGiesekussteady uniaxial elongationAlpha = 0.5
******* Ramp mode: variable ÎµÌ‡|Î³Ì‡ **********
ÎµÌ‡|Î³Ì‡	extStressXX	extStressXY	extStressXZ	extStressYY	extStressYZ	extStressZZ	Status	Relative_Error		eta_uniax_elongation
0.0001	0.06660667	0	0	-0.03329834	0	-0.03329834	Exceed_Niter	3.95E-07		999.0501
0.001	0.6666644	0	0	-0.3328327	0	-0.3328327	Exceed_Niter	4.82E-06		999.4971
0.01	6.726593	0	0	-3.31335	0	-3.31335	Converged	9.99E-09		1003.9943
0.1	73.1947	0	0	-31.63914	0	-31.63914	Converged	9.85E-09		1048.3384
1	1077.611	0	0	-195.0668	0	-195.0668	Converged	9.53E-09		1272.6778
10	12995.32	0	0	-316.3907	0	-316.3907	Converged	9.15E-09		1331.17107
100	132867.8	0	0	-331.3338	0	-331.3338	Converged	8.18E-09		1331.991338
1000	1331667	0	0	-332.8334	0	-332.8334	Converged	9.26E-09		1331.9998334
10000	1.33E+07	0	0	-332.9833	0	-332.9833	Converged	9.16E-09		1332.00029833
100000	1.33E+08	0	0	-332.9983	0	-332.9983	Converged	9.15E-09		1332.000329983
1000000	1.33E+09	0	0	-332.9998	0	-332.9998	Converged	9.15E-09		1332.0003329998

20010c	Giesekus	steady planar elongation	Alpha = 0.5					20010cGiesekussteady planar elongationAlpha = 0.5					Deformation rate [1/s] / Viscosity [Pa*s]
******* Ramp mode: variable ε̇|γ̇ **********
ε̇|γ̇	extStressXX	extStressXY	extStressXZ	extStressYY	extStressYZ	extStressZZ	Status	Relative_Error		eta_planar_elongation
0.0001	0.06660667	0	0	0	0	-0.06659335	Exceed_Niter	3.96E-07		1332.0002
0.001	0.6666644	0	0	0	0	-0.6653324	Exceed_Niter	4.82E-06		1331.9968
0.01	6.726593	0	0	0	0	-6.593407	Converged	9.99E-09		1332
0.1	73.1947	0	0	0	0	-60.0053	Converged	9.85E-09		1332
1	1077.611	0	0	0	0	-254.3894	Converged	9.29E-09		1332.0004
10	12995.32	0	0	0	0	-324.6802	Converged	9.80E-09		1332.00002
100	132867.8	0	0	0	0	-332.1675	Converged	8.02E-09		1331.999675
1000	1331667	0	0	0	0	-332.9168	Converged	9.26E-09		1331.9999168
10000	1.33E+07	0	0	0	0	-332.9917	Converged	9.16E-09		1332.00029917
100000	1.33E+08	0	0	0	0	-332.9992	Converged	9.15E-09		1332.000329992
1000000	1.33E+09	0	0	0	0	-332.9999	Converged	9.15E-09		1332.0003329999

20020a	Giesekus	steady shear	Alpha = 0.07					20020aGiesekussteady shearAlpha = 0.07
******* Ramp mode: variable ε̇|γ̇ **********
ε̇|γ̇	extStressXX	extStressXY	extStressXZ	extStressYY	extStressYZ	extStressZZ	Status	Relative_Error		eta_shear	First normal stress difference	Projected die swell
0.0001	6.43E-06	0.03330001	0	-2.33E-07	0	0	Exceed_Niter	3.96E-07		333.0001	3.33E-02	0.0170146943249953
0.001	0.0006426896	0.3329991	0	-2.33E-05	0	0	Exceed_Niter	4.82E-06		332.9991	3.33E-01	0.0538052601753657
0.01	0.06426689	3.329933	0	-0.002330908	0	0	Converged	9.99E-09		332.9933	3.33E+00	0.170145913908102
0.1	6.405932	33.23365	0	-0.2321834	0	0	Converged	9.75E-09		332.3365	3.35E+01	0.53770957589944
1	502.5825	286.4648	0	-17.3133	0	0	Converged	9.77E-09		286.4648	3.04E+02	1.62223466831277
10	6669.169	807.8018	0	-141.3725	0	0	Converged	9.72E-09		80.78018	9.49E+02	3.51907953640419
100	29648.29	1073.35	0	-255.9489	0	0	Converged	9.88E-09		10.7335	1.33E+03	6.43687053450005
1000	103062.7	1168.089	0	-306.5998	0	0	Converged	9.90E-09		1.168089	1.47E+03	11.5042529004206
10000	335142.5	1165.225	0	-324.6634	0	0	Exceed_Niter	2.13E-05		0.1165225	1.49E+03	20.7709081406324
100000	1414062	2163.787	0	-328.6613	0	0	Exceed_Niter	8.70E-06		0.02163787	2.49E+03	31.3092454829328
1000000	3821902	3441.075	0	-329.5207	0	0	Exceed_Niter	0.000110717		0.003441075	3.77E+03	40.8167417597394

20020b	Giesekus	steady uniaxial elongation	Alpha = 0.07					20020bGiesekussteady uniaxial elongationAlpha = 0.07
******* Ramp mode: variable ÎµÌ‡|Î³Ì‡ **********
ε̇|γ̇	extStressXX	extStressXY	extStressXZ	extStressYY	extStressYZ	extStressZZ	Status	Relative_Error		eta_uniax_elongation
0.0001	0.0666124	0	0	-0.03329691	0	-0.03329691	Exceed_Niter	3.95E-07		999.0931
0.001	0.6672393	0	0	-0.3326898	0	-0.3326898	Exceed_Niter	4.82E-06		999.9291
0.01	6.786041	0	0	-3.299295	0	-3.299295	Converged	9.99E-09		1008.5336
0.1	81.50447	0	0	-30.44991	0	-30.44991	Converged	9.93E-09		1119.5438
1	5349.406	0	0	-169.5204	0	-169.5204	Converged	9.24E-09		5518.9264
10	90734.89	0	0	-304.4972	0	-304.4972	Converged	8.78E-09		9103.93872
100	947006	0	0	-329.9276	0	-329.9276	Converged	9.28E-09		9473.359276
1000	9509861	0	0	-332.6903	0	-332.6903	Converged	9.40E-09		9510.1936903
10000	9.51E+07	0	0	-332.969	0	-332.969	Converged	9.18E-09		9513.8762969
100000	9.51E+08	0	0	-332.9969	0	-332.9969	Converged	9.16E-09		9514.244329969
1000000	9.51E+09	0	0	-332.9997	0	-332.9997	Converged	9.15E-09		9514.2813329997

20030b	Giesekus	steady uniaxial elongation	Alpha =1					20030bGiesekussteady uniaxial elongationAlpha =1
******* Ramp mode: variable ε̇|γ̇ **********
ε̇|γ̇	extStressXX	extStressXY	extStressXZ	extStressYY	extStressYZ	extStressZZ	Status	Relative_Error		eta_uniax_elongation
0.0001	0.06660001	0	0	-0.03330001	0	-0.03330001	Exceed_Niter	3.96E-07		999.0002
0.001	0.6659984	0	0	-0.3329992	0	-0.3329992	Exceed_Niter	4.82E-06		998.9976
0.01	6.66	0	0	-3.33	0	-3.33	Converged	9.98E-09		999					Deformation rate [1/s] / Viscosity [Pa*s]
0.1	66.6	0	0	-33.3	0	-33.3	Converged	9.65E-09		999
1	666	0	0	-332.0718	0	-332.0718	Exceed_Niter	3.21E-07		998.0718
10	6660	0	0	-332.9997	0	-332.9997	Converged	8.60E-09		699.29997
100	66600	0	0	-333	0	-333	Converged	8.76E-09		669.33
1000	666000	0	0	-333	0	-333	Converged	9.11E-09		666.333
10000	6660000	0	0	-333	0	-333	Converged	9.15E-09		666.0333
100000	6.66E+07	0	0	-333	0	-333	Converged	9.15E-09		666.00333
1000000	6.66E+08	0	0	-333	0	-333	Converged	9.15E-09		666.000333

20020a	Giesekus	steady shear	Alpha = 1					20020aGiesekussteady shearAlpha = 1
******* Ramp mode: variable ε̇|γ̇ **********
ε̇|γ̇	extStressXX	extStressXY	extStressXZ	extStressYY	extStressYZ	extStressZZ	Status	Relative_Error		eta_shear	First normal stress difference	Projected die swell
0.0001	3.33E-06	0.03330001	0	-3.33E-06	0	0	Exceed_Niter	3.96E-07		333.0001	3.33E-02	0.0122474450360039
0.001	0.0003329997	0.3329989	0	-0.0003329995	0	0	Exceed_Niter	4.82E-06		332.9989	3.33E-01	0.0387298799845224
0.01	0.03329667	3.329667	0	-0.03329667	0	0	Converged	9.99E-09		332.9667	3.36E+00	0.122474487139159
0.1	3.29703	32.9703	0	-3.29703	0	0	Converged	9.89E-09		329.703	3.63E+01	0.387298334620742
1	166.5	166.5	0	-166.5	0	0	Converged	9.47E-09		166.5	3.33E+02	1.22474487139159
10	329.6993	32.96972	0	-329.7031	0	0	Converged	9.56E-09		3.296972	3.63E+02	3.87299568063439
100	343.8682	3.449505	0	-332.9654	0	0	Exceed_Niter	2.10E-05		0.03449505	3.36E+02	12.2282201181137
1000	1388.705	2.872168	0	-332.9941	0	0	Exceed_Niter	0.0001116558		0.002872168	3.36E+02	26.9305801639894
10000	3935.28	3.943359	0	-332.996	0	0	Exceed_Niter	8.00E-05		0.0003943359	3.37E+02	38.6901390350147
100000	8571.159	5.542004	0	-332.9964	0	0	Exceed_Niter	0.0001138897		0.00005542004	3.39E+02	48.1650469402286
1000000	15518.55	7.385397	0	-332.9965	0	0	Exceed_Niter	0.0001004407		0.000007385397	3.40E+02	56.1415342042994

20040a	Giesekus	steady shear	Alpha = 1e-4					20040aGiesekussteady shearAlpha = 1e-4
******* Ramp mode: variable ε̇|γ̇ **********
ε̇|γ̇	extStressXX	extStressXY	extStressXZ	extStressYY	extStressYZ	extStressZZ	Status	Relative_Error		eta_shear	First normal stress difference	Projected die swell
0.0001	-3.33E-10	0.03330001	0	6.66E-06	0	0	Exceed_Niter	3.96E-07		333.0001	3.33E-02	0.0001224744687496
0.001	-3.33E-08	0.3329992	0	0.0006659665	0	0	Exceed_Niter	4.82E-06		332.9992	3.32E-01	0.000387298683538841
0.01	-3.33E-06	3.33	0	0.06659667	0	0	Converged	9.99E-09		333	3.26E+00	0.00122474487139159
0.1	-0.000332998	33.2999	0	6.659634	0	0	Converged	9.76E-09		332.999	2.66E+01	0.00387297753089528
1	-0.03328003	332.9002	0	665.6339	0	0	Converged	9.82E-09		332.9002	-3.33E+02	0.0122456109079731
10	-3.146201	3236.799	0	63521.09	0	0	Converged	9.95E-09		323.6799	-6.03E+04	0.0381839626264525
100	-76.87767	16001.42	0	1999132	0	0	Exceed_Niter	5.07E-07		160.0142	-1.98E+06	0.0848919429217219
1000	-212.5729	29877.05	0	1.33E+07	0	0	Exceed_Niter	5.48E-05		29.87705	-1.33E+07	0.103307231049139
10000	-243.4163	59572.17	0	4.87E+07	0	0	Exceed_Niter	9.86E-05		5.957217	-4.86E+07	0.0782886398329304
100000	-252.6626	95244.89	0	1.23E+08	0	0	Exceed_Niter	0.0001292685		0.9524489	-1.23E+08	0.0630805204274383
1000000	-254.7853	135720.4	0	2.46E+08	0	0	Exceed_Niter	0.0001140983		0.1357204	-2.46E+08	0.0530652540554716

20040b	Giesekus	steady uniaxial elongation	Alpha =1e-4					20040bGiesekussteady uniaxial elongationAlpha =1e-4
******* Ramp mode: variable ε̇|γ̇ **********
ε̇|γ̇	extStressXX	extStressXY	extStressXZ	extStressYY	extStressYZ	extStressZZ	Status	Relative_Error		eta_uniax_elongation
0.0001	0.06661333	0	0	-0.03329668	0	-0.03329668	Exceed_Niter	3.95E-07		999.1001
0.001	0.6673329	0	0	-0.3326666	0	-0.3326666	Exceed_Niter	4.82E-06		999.9995
0.01	6.795904	0	0	-3.297033	0	-3.297033	Converged	1.00E-08		1009.2937
0.1	83.2474	0	0	-30.27298	0	-30.27298	Converged	9.67E-09		1135.2038
1	3330665	0	0	-166.5042	0	-166.5042	Converged	9.56E-09		3330831.5042
10	6.33E+07	0	0	-302.7282	0	-302.7282	Converged	9.17E-09		6327065.27282
100	6.63E+08	0	0	-329.7013	0	-329.7013	Converged	9.50E-09		6626706.297013
1000	6.66E+09	0	0	-332.6671	0	-332.6671	Converged	9.42E-09		6656670.3326671
10000	6.66E+10	0	0	-332.9667	0	-332.9667	Converged	9.18E-09		6659667.03329667
100000	6.66E+11	0	0	-332.9967	0	-332.9967	Converged	9.16E-09		6659966.00332997
1000000	6.66E+12	0	0	-332.9997	0	-332.9997	Converged	9.15E-09		6659996.000333

## linearPTTModelShogin
0.00					Shear rate [1/s] / Stress [Pa*s]					Shear rate [1/s] / Stress [Pa*s] / Projected die swell [-]
		desired elongational viscosity	etaUniaxialElongationLabData	13800.00	Pa*s

		tpyical relaxation time	lambda_variable	100.00	seconds
		associated eta_null	eta_zero_1	3333.00	Pa*s

		larger relaxation time	lambda_times_10	100.00	seconds
		associated eta_null	eta_zero_2	3333.00	Pa*s

		small relaxation time	lambda_divided_by_ten	100.00	seconds
		associated eta_null	eta_zero_3	3333.00	Pa*s

		extensional parameter (start with 0,25)	epsilon	1.00E-01	no unit
		theoretically, values above 0,25 are not permissible
		we haven't found any case in which these are actually bad bad
Order of operations
0. Fill in all fields of white text on green background. You need either swell data or elongational viscosities to find a suitable epsilon.
1. Use Data -> Solver with to find optimal lambda_variable and the three eta_zero values using non-linear GRG (Levenberg-Marquardt least squares)
2a. After that, use macro Ctrl+Shift+L to automatically minimise differences in Wi in calculation of elongational viscosity
2b. manually adjust epsilon to get elongational viscosity roughly right (big epsilons lead to small elongational viscosities)
3. Alternatively, adjust epsilon until swell data looks reasonable.
4. Go to step 1

				<P11 - P22 > is the first normal stress difference

		Steady-state shear flow
		shear rate [in 1/s]		dimensionless Weissenberg in shear [no unit]
	DieSwellLabData	gamma_dot	etaShearLabData	Wi				S			SummationComponent	etaShearMultiModeModelPTT			Weight	Weighted deviation	Deviation			First normal stress difference	PSI_1_component	PSI_1		tau_12	Projected die swell B
	130.00%	0.0001	4839.77200068645	0.01				0.10			333.29	9998.80			1.00	-106.60%	-106.60%			0.02	3332.87	1999720.01		1.00	17.32%
	140.00%	0.001	4627.74744601505	0.10				0.10			332.64	9979.12			1.00	-115.64%	-115.64%			1.99	3319.76	1991856.32		9.98	54.72%
	150.00%	0.01	4484.88150211063	1.00				0.09			289.58	8687.43			1.00	-93.70%	-93.70%			150.96	2515.97	1509580.24		86.87	161.45%
	160.00%	0.1	3885.92275545093	10.00				0.03			107.80	3233.85			1.00	16.78%	16.78%			2091.77	348.63	209176.90		323.39	311.49%
	170.00%	9	3010.2268266481	900.00				0.00			6.08	182.30			1.00	93.94%	93.94%			53843.61	1.11	664.74		1640.70	701.61%
	180.00%	10	2655.36675500386	1000.00				0.00			5.67	170.01			1.00	93.60%	93.60%			57809.81	0.96	578.10		1700.06	714.19%
	190.00%	100	1931.93369848314	10000.00				0.00			1.23	36.79			1.00	98.10%	98.10%			270748.43	0.05	27.07		3679.14	1050.64%
	200.00%	1000	1234.35388624313	100000.00				0.00			0.26	7.93			1.00	99.36%	99.36%			1259128.55	0.00	1.26		7934.11	1542.88%

		gamma_dot		Wi				S					266.23%
		0.0001		0.01				0.10			333.29					3332.87
		0.001		0.10				0.10			332.64					3319.76
		0.01		1.00				0.09			289.58					2515.97
		0.1		10.00				0.03			107.80					348.63
		9		900.00				0.00			6.08					1.11
		10		1000.00				0.00			5.67					0.96
		100		10000.00				0.00			1.23					0.05
		1000		100000.00				0.00			0.26					0.00

		gamma_dot		Wi				S
		0.0001		0.01				0.10			333.29					3332.87
		0.001		0.10				0.10			332.64					3319.76
		0.01		1.00				0.09			289.58					2515.97
		0.1		10.00				0.03			107.80					348.63
		9		900.00				0.00			6.08					1.11
		10		1000.00				0.00			5.67					0.96
		100		10000.00				0.00			1.23					0.05
		1000		100000.00				0.00			0.26					0.00
				0.00

	(please note: if you apply an uniaxial extension	Steady-state uniaxial elongational flow
	rate of 10/s in z-direction, you automatically apply	[extension rate in 1/s]		dimensionless Weissenberg in elongation[no unit]
	a biaxial extension of -5/s in y and z direction	epsilon_dot		Wi_from_lambda_and_epsilon_dot		big_T	Wi_plus_plus_from_trial_value_of_big_T	Difference between the values of Wi	big_N1		SummationComponent	etaUniaxialElongationMultiModeModelPTT				etaUniaxialElongationLabData
		0.001		0.10		1.00	0.81	0.71	1.11		3713.44	111403.143				13800.000
	it follows that somebody interested in the biaxial	0.100		10.00		1.00	0.81	-9.19	1.11		3713.44	111403.143				13800.000
	elongational viscosity at -5/s should just use the	0.177		17.70		1.00	0.81	-16.89	1.11		3713.44	111403.143				13800.000
	uniaxial elongational viscosity for 10/s)	0.990		99.00		1.00	0.81	98.19	1.11		3713.44	111403.143				13800.000
		5.000		500.00		1.00	0.81	-499.19	1.11		3713.44	111403.143				13800.000

		epsilon_dot		Wi_from_lambda_and_epsilon_dot		big_T	Wi_plus_plus_from_trial_value_of_big_T	Difference between the values of Wi	big_N1
		0.001		0.10		1.00	0.81	0.71	1.11		3713.44
		0.100		10.00		1.00	0.81	-9.19	1.11		3713.44
		0.177		17.70		1.00	0.81	-16.89	1.11		3713.44
		0.990		99.00		1.00	0.81	-98.19	1.11		3713.44
		5.000		500.00		1.00	0.81	-499.19	1.11		3713.44

		epsilon_dot		Wi_from_lambda_and_epsilon_dot		big_T	Wi_plus_plus_from_trial_value_of_big_T	Difference between the values of Wi	big_N1
		0.001		0.10		1.00	0.81	0.71	1.11		3713.44
		0.100		10.00		1.00	0.81	-9.19	1.11		3713.44
		0.177		17.70		1.00	0.81	-16.89	1.11		3713.44
		0.990		99.00		1.00	0.81	-98.19	1.11		3713.44
		5.000		500.00		1.00	0.81	-499.19	1.11		3713.44

				Sum of differences
				-1671.82

	This segement is for planar elongational viscosities

		Steady-state planar elongational flow
		[extension rate in 1/s]		dimensionless Weissenberg in elongation[no unit]
		epsilon_dot		Wi_from_lambda_and_epsilon_dot		big_T	Wi_plus_plus_from_trial_value_of_big_T	Difference between the values of Wi	big_N1	big_N2	N1SummationComponent	N2SummationComponent	eta1PlanarElongationMultiModeModelPTT		eta2PlanarElongationMultiModeModelPTT
		0.001		0.10		1.00	1.01	0.91	1.00	1.00	3317.82	3325.41	99534.557		99762.279
		0.100		10.00		1.00	1.01	-8.99	1.00	1.00	3317.82	3325.41	99534.557		99762.279
		0.177		17.70		1.00	1.01	-16.69	1.00	1.00	3317.82	3325.41	99534.557		99762.279
		0.990		99.00		1.00	1.01	-97.99	1.00	1.00	3317.82	3325.41	99534.557		99762.279
		5.000		500.00		1.00	1.01	498.99	1.00	1.00	3317.82	3325.41	99534.557		99762.279

		epsilon_dot		Wi_from_lambda_and_epsilon_dot		big_T	Wi_plus_plus_from_trial_value_of_big_T	Difference between the values of Wi	big_N1	big_N2
		0.001		0.10		1.00	1.01	0.91	1.00	1.00	3317.82	3325.41
		0.100		10.00		1.00	1.01	-8.99	1.00	1.00	3317.82	3325.41
		0.177		17.70		1.00	1.01	-16.69	1.00	1.00	3317.82	3325.41
		0.990		99.00		1.00	1.01	-97.99	1.00	1.00	3317.82	3325.41
		5.000		500.00		1.00	1.01	-498.99	1.00	1.00	3317.82	3325.41

		epsilon_dot		Wi_from_lambda_and_epsilon_dot		big_T	Wi_plus_plus_from_trial_value_of_big_T	Difference between the values of Wi	big_N1	big_N2
		0.001		0.10		1.00	1.01	0.91	1.00	1.00	3317.82	3325.41
		0.100		10.00		1.00	1.01	-8.99	1.00	1.00	3317.82	3325.41
		0.177		17.70		1.00	1.01	-16.69	1.00	1.00	3317.82	3325.41
		0.990		99.00		1.00	1.01	-97.99	1.00	1.00	3317.82	3325.41
		5.000		500.00		1.00	1.01	-498.99	1.00	1.00	3317.82	3325.41

				Sum of differences
				-867.28

	This segment is about start-up of shear viscosity

		Time step
		0.003	seconds

		gamma_dot
		100.00	1/s

				dimensionless Weissenberg in shear [no unit]
		t	t/lambda	Wi	delta	omega_small	a	S	N1	-K	C	A	B	BIG_OMEGA	SummationComponentGermanT					start_up_factor		viscosity
		0.00	0.00	10000.00	0.00	235.08	-212697.98	0.00	0.03	-221042.22	73,861.92	14.72	0.03	407.16	0.00					0.00		1931.93
		0.00	0.00	10000.00	0.00	235.08	-212697.98	0.00	0.03	-221042.22	73,861.92	14.72	0.03	407.16	1493.87					16.49		1931.93
		0.01	0.00	10000.00	0.00	235.08	-212697.98	0.00	0.03	-221042.22	73,861.92	14.72	0.03	407.16	2606.21					28.77		1931.93
		0.01	0.00	10000.00	0.00	235.08	-212697.98	0.00	0.03	-221042.22	73,861.92	14.72	0.03	407.16	4536.19					50.07		1931.93
		0.02	0.00	10000.00	0.00	235.08	-212697.98	0.00	0.03	-221042.22	73,861.92	14.72	0.03	407.16	7862.74					86.79		1931.93
		0.03	0.00	10000.00	0.00	235.08	-212697.98	0.00	0.03	-221042.22	73,861.92	14.72	0.03	407.16	13527.88					149.33		1931.93
		0.05	0.00	10000.00	0.00	235.08	-212697.98	0.00	0.03	-221042.22	73,861.92	14.72	0.03	407.16	22960.13					253.45		1931.93
		0.09	0.00	10000.00	0.00	235.08	-212697.98	0.00	0.03	-221042.22	73,861.92	14.72	0.03	407.16	37964.90					419.08		1931.93
		0.15	0.00	10000.00	0.00	235.08	-212697.98	0.00	0.03	-221042.22	73,861.92	14.72	0.03	407.16	59425.25					655.97		1931.93
		0.26	0.00	10000.00	0.00	235.08	-212697.98	0.00	0.03	-221042.22	73,861.92	14.72	0.03	407.16	81283.70					897.25		1931.93

		t	t/lambda	Wi	delta	omega_small	a	S	N1	-K	C	A	B	BIG_OMEGA	SummationComponentGermanT
		0.00	0.00	10000.00	0.00	235.08	-212697.98	0.00	0.03	-221042.22	73,861.92	14.72	0.03	407.16	0.00
		0.00	0.00	10000.00	0.00	235.08	-212697.98	0.00	0.03	-221042.22	73,861.92	14.72	0.03	407.16	1493.87
		0.01	0.00	10000.00	0.00	235.08	-212697.98	0.00	0.03	-221042.22	73,861.92	14.72	0.03	407.16	2606.21
		0.01	0.00	10000.00	0.00	235.08	-212697.98	0.00	0.03	-221042.22	73,861.92	14.72	0.03	407.16	4536.19
		0.02	0.00	10000.00	0.00	235.08	-212697.98	0.00	0.03	-221042.22	73,861.92	14.72	0.03	407.16	7862.74
		0.03	0.00	10000.00	0.00	235.08	-212697.98	0.00	0.03	-221042.22	73,861.92	14.72	0.03	407.16	13527.88
		0.05	0.00	10000.00	0.00	235.08	-212697.98	0.00	0.03	-221042.22	73,861.92	14.72	0.03	407.16	22960.13
		0.09	0.00	10000.00	0.00	235.08	-212697.98	0.00	0.03	-221042.22	73,861.92	14.72	0.03	407.16	37964.90
		0.15	0.00	10000.00	0.00	235.08	-212697.98	0.00	0.03	-221042.22	73,861.92	14.72	0.03	407.16	59425.25
		0.26	0.00	10000.00	0.00	235.08	-212697.98	0.00	0.03	-221042.22	73,861.92	14.72	0.03	407.16	81283.70

		t	t/lambda	Wi	delta	omega_small	a	S	N1	-K	C	A	B	BIG_OMEGA	SummationComponentGermanT
		0.00	0.00	10000.00	0.00	235.08	-212697.98	0.00	0.03	-221042.22	73,861.92	14.72	0.03	407.16	0.00
		0.00	0.00	10000.00	0.00	235.08	-212697.98	0.00	0.03	-221042.22	73,861.92	14.72	0.03	407.16	1493.87
		0.01	0.00	10000.00	0.00	235.08	-212697.98	0.00	0.03	-221042.22	73,861.92	14.72	0.03	407.16	2606.21
		0.01	0.00	10000.00	0.00	235.08	-212697.98	0.00	0.03	-221042.22	73,861.92	14.72	0.03	407.16	4536.19
		0.02	0.00	10000.00	0.00	235.08	-212697.98	0.00	0.03	-221042.22	73,861.92	14.72	0.03	407.16	7862.74
		0.03	0.00	10000.00	0.00	235.08	-212697.98	0.00	0.03	-221042.22	73,861.92	14.72	0.03	407.16	13527.88
		0.05	0.00	10000.00	0.00	235.08	-212697.98	0.00	0.03	-221042.22	73,861.92	14.72	0.03	407.16	22960.13
		0.09	0.00	10000.00	0.00	235.08	-212697.98	0.00	0.03	-221042.22	73,861.92	14.72	0.03	407.16	37964.90
		0.15	0.00	10000.00	0.00	235.08	-212697.98	0.00	0.03	-221042.22	73,861.92	14.72	0.03	407.16	59425.25
		0.26	0.00	10000.00	0.00	235.08	-212697.98	0.00	0.03	-221042.22	73,861.92	14.72	0.03	407.16	81283.70

## lgmPTT
				Deformation rate [1/s] / Viscosity [Pa*s]					Deformation rate [1/s] / Viscosity [Pa*s] / Die swell [-]
30000a	LGM model	steady shear	Epsilon =3000; alpha = 10					30000aLGM modelsteady shearEpsilon =3000; alpha = 10					Deformation rate [1/s] / Viscosity [Pa*s]
******* Ramp mode: variable ε̇|γ̇ **********
ε̇|γ̇	extStressXX	extStressXY	extStressXZ	extStressYY	extStressYZ	extStressZZ	Status	Relative_Error		eta_shear	First normal stress difference	Projected die swell
0.0001	6.66E-06	0.03330001	0	0	0	0	Exceed_Niter	3.96E-07		333.0001	6.66E-06	0.0173205028743358
0.001	0.0006659998	0.3329992	0	0	0	0	Exceed_Niter	4.82E-06		332.9992	6.66E-04	0.0547723133190616
0.01	0.06659998	3.329999	0	0	0	0	Converged	9.99E-09		332.9999	6.66E-02	0.173205080756888
0.1	6.65978	33.29945	0	0	0	0	Converged	9.77E-09		332.9945	6.66E+00	0.547718034177445
1	663.8102	332.4521	0	0	0	0	Converged	9.48E-09		332.4521	6.64E+02	1.7306253062307
10	52196.03	2947.988	0	0	0	0	Converged	9.87E-09		294.7988	5.22E+04	5.15349085695899
100	776669	11371.23	0	0	0	0	Converged	9.68E-09		113.7123	7.77E+05	10.1218499089203
1000	4.50E+06	27363.75	0	0	0	0	Converged	9.95E-09		27.36375	4.50E+06	15.7023080383291
10000	2.21E+07	61167.97	0	0.00E+00	0	0	Exceed_Niter	5.08E-06		6.116797	2.21E+07	23.2726778183393
100000	9.32E+07	141089.4	0	0.00E+00	0	0	Exceed_Niter	7.79E-05		1.410894	9.32E+07	31.4755703297754
1000000	2.79E+08	269536.5	0	0.00E+00	0	0	Exceed_Niter	1.37E-04		0.2695365	2.79E+08	39.4207068802157

30000b	LGM model	steady uniaxial elongation	Epsilon = 3000; alpha = 10					30000bLGM modelsteady uniaxial elongationEpsilon = 3000; alpha = 10
******* Ramp mode: variable ε̇|γ̇ **********
ε̇|γ̇	extStressXX	extStressXY	extStressXZ	extStressYY	extStressYZ	extStressZZ	Status	Relative_Error		eta_uniax_elongation	ratio to shear
0.0001	6.66E-06	0.03330001	0	0	0	0	Exceed_Niter	3.96E-07		0.06659998	0.00
0.001	0.0006659998	0.3329992	0	0	0	0	Exceed_Niter	4.82E-06		0.6659998	0.00
0.01	0.06659998	3.329999	0	0	0	0	Converged	9.99E-09		6.659998	0.02
0.1	6.65978	33.29945	0	0	0	0	Converged	9.77E-09		66.5978	0.20
1	663.8102	332.4521	0	0	0	0	Converged	9.48E-09		663.8102	2.00
10	52196.03	2947.988	0	0	0	0	Converged	9.87E-09		5219.603	17.71
100	776669	11371.23	0	0	0	0	Converged	9.68E-09		7766.69	68.30
1000	4.50E+06	27363.75	0	0	0	0	Converged	9.95E-09		4497.916	164.37
10000	2.21E+07	61167.97	0	0	0	0	Exceed_Niter	5.08E-06		2208.643	361.08
100000	9.32E+07	141089.4	0	0	0	0	Exceed_Niter	7.79E-05		931.8593	660.47
1000000	2.79E+08	269536.5	0	0	0	0	Exceed_Niter	1.37E-04		279.2384	1,035.99

## vmi_special
Deformation rate [1/s] / Stress [Pa] / Die swell [-]					Deformation rate [1/s] / Stress [Pa] / Die swell [-]

				gamma_dot	Tau_12	Tau_11	tau_11/tau_12	swell_B_simple_mendelson	swell_B_full_mendelson	squared_difference_in_N1
				5	138174.111561709	128819.941192143	0.932301570360461	1.18256177662763	1.26718168006673	-6.98491930961609E-10
				5.5	139963.467505466	130674.846715498	0.933635391037985	1.18340740514709
				6.05	141775.995624223	132556.461415002	0.934971119979591	1.18425363836021
				6.655	143611.995997846	134465.169881717	0.936308759915384	1.18510047669937
				7.3205	145471.77259224	136401.362244517	0.937648313579377	1.1859479205973
				8.05255	147355.63330967	138365.434249822	0.938989783709492	1.18679597048702	1.27025990820565	-4.60451701655984E-07
				8.857805	149263.890039738	140357.787342491	0.94033317304757	1.18764462680187
				9.7435855	151196.85871102	142378.828747868	0.941678484339375	1.18849388997549
				10.71794405	153154.859343369	144428.971555024	0.943025720334597	1.18934376044182
				11.789738455	155138.216100897	146508.634801186	0.944374883786862	1.19019423863515
Deformation rate [1/s] / Viscosity [Pa*s] / Normal stress coefficient [Pa*s²]					12.9687123005	157147.257345647	148618.243557386	0.945725977453735	1.19104532499003
				14.26558353055	159182.31569195	150758.229015342	0.947079004096726	1.19189701994136	1.2739886702976	-2.69792508333921E-08
				15.692141883605	161243.728061497	152929.028575597	0.948433966481295	1.19274932392433
				17.2613560719655	163331.835739118	155131.085936912	0.949790867376861	1.19360223737445
				18.9874916791621	165446.984429284	157364.851186962	0.951149709556802	1.19445576072754
				20.8862408470783	167589.524313343	159630.780894331	0.952510495798465	1.19530989441973
				22.9748649317861	169759.810107492	161929.338201828	0.953873228883173	1.19616463888746
				25.2723514249647	171958.201121509	164260.992921154	0.955237911596224	1.19701999456748
				27.7995865674612	174185.061318234	166626.221628927	0.956604546726904	1.19787596189687	1.27838711207213	6.40284270048142E-10
				30.5795452242073	176440.759373831	169025.507764095	0.957973137068487	1.198732541313
				33.6374997466281	178725.668738822	171459.341726742	0.959343685418245	1.19958973325357
				37.0012497212909	181040.167699917	173928.220978328	0.960716194577453	1.20044753815657				Shear stress [Pa] / Die Swell
				40.70137469342	183384.639442643	176432.650143367	0.962090667351391	1.20130595646034
				44.771512162762	185759.472114783	178973.141112565	0.963467106549354	1.20216498860349
				49.2486633790382	188165.058890634	181550.213147452	0.964845514984656	1.20302463502498
				54.173529716942	190601.798036108	184164.392986514	0.966225895474636	1.20388489616406
				59.5908826886362	193070.09297466	186816.214952855	0.967608250840663	1.20474577246031	1.28347765668824	2.47382558882237E-09
				65.5499709574998	195570.352354087	189506.221063413	0.968992583908144	1.20560726435362
				72.1049680532498	198102.990114173	192234.961139737	0.970378897506527	1.20646937228418
				79.3154648585748	200668.42555523	195002.992920379	0.971767194469308	1.20733209669252
				87.2470113444322	203267.08340751	197810.88217488	0.973157477634038	1.20819543801947
				95.9717124788755	205899.393901528	200659.202819421	0.974549749842326	1.20905939670617
				105.568883726763	208565.792839286	203548.537034119	0.975944013939846	1.20992397319409
				116.125772099439	211266.721666426	206479.47538203	0.977340272776347	1.210789167925
				127.738349309383	214002.627545316	209452.616929847	0.978738529205651	1.21165498134101
				140.512184240322	216773.963429078	212468.569370355	0.980138786085664	1.21252141388451
				154.563402664354	219581.188136584	215527.949146633	0.981541046278382	1.21338846599824
				170.019742930789	222424.766428412	218631.381578055	0.982945312649894	1.21425613812525
				187.021717223868	225305.169083796	221779.500988102	0.98435158807039	1.21512443070888	1.29124138166009	2.06520780920982E-07
				205.723888946255	228222.872978562	224972.95083401	0.985759875414167	1.21599334419283
				226.296277840881	231178.361164083	228212.383838293	0.987170177559634	1.21686287902107
				248.925905624969	234172.122947255	231498.462122155	0.988582497389317	1.21773303563793
				273.818496187465	237204.653971497	234831.857340822	0.989996837789866	1.21860381448804
				301.200345806212	240276.456298819	238213.250820824	0.991413201652063	1.21947521601634
				331.320380386833	243388.038492936	241643.333699258	0.992831591870823	1.2203472406681
				364.452418425517	246539.915703467	245122.80706505	0.994252011345205	1.2212198888889
				400.897660268068	249732.609751227	248652.38210225	0.995674462978414	1.22209316112464
				440.987426294875	252966.64921461	252232.780235402	0.997098949677809	1.22296705782156
				485.086168924363	256242.569517108	255864.733276991	0.998525474354909	1.22384157942618
				533.594785816799	259560.91301595	259548.983577024	0.999954039925398	1.22471672638537
				586.954264398479	262922.229091899	263286.284174766	1.00138464930913	1.22559249914631	1.29915911197953	2.56113708019257E-09
				645.649690838327	266327.074240199	267077.398952649	1.00281730543014	1.2264688981565
				710.21465992216	269776.012162716	270923.102792413	1.00425201121664	1.22734592386375
	Shear stress [Pa*s] / Stress [Pa] / Die swell [-]					781.236125914376	273269.613861258	274824.181733481	1.00568876960105	1.22822357671621
				859.359738505813	276808.457732113	278781.433133626	1.00712758351995	1.22910185716234
				945.295712356395	280393.129661805	282795.665831942	1.00856845591415	1.22998076565092
				1039.82528359203	284024.223124093	286867.700314168	1.01001138972866	1.23086030263105	1.30317589256164	0
Shear rate [1/s]
Die Swell